## Sheet
link | type1 | type2 | name | description | Formula | Weight | CAS No. | Thermal Gravimetric Analysis | Absorption | Photoluminescence | Grade | MW (g/mole) | TG (℃) | TGA (℃, 0.5% weight loss) | Absorption (nm, THF) | Photoluminescene (nm, THF) | EL device
http://www.hanfengchem.com/en/product_show_558.html | OLED materials | Hole Blocking Layer | Bphen | 4,7-diphenyl-1,10-phenanthroline | C24H16N2 | 332.4 g/mole | 1662-01-7 | >240 °c (0.5% weight loss) | 272 nm (in THF) | 379 nm (in THF) | Sublimed, >99.5%
http://www.hanfengchem.com/en/product_show_557.html | OLED materials | Hole Blocking Layer | Balq | Bis(2-methyl-8-quinolinolate)-4-(phenylphenolato)aluminium | C32H25AlN2O3 | 512.53 g/mole | 146162-54-1 | >230 °c (0.5% weight loss) | 259 nm (in THF) | 334,477 nm (in THF) | Sublimed product
http://www.hanfengchem.com/en/product_show_556.html | OLED materials | Hole Blocking Layer | TPBi | 2,2',2"-(1,3,5-benzinetriyl)-tris(1-phenyl-1-H-benzimidazole) | C45H30N6 | 654.76 g/mole | 192198-85-9 | >350 °c (0.5% weight loss) | 305 nm (in THF) | 359,370 nm (in THF) | Sublimed, >99%
http://www.hanfengchem.com/en/product_show_555.html | OLED materials | Hole Blocking Layer | OXD-7 | 1,3-bis[2-(4-tert-butylphenyl)-1,3,4-oxadiazo-5-yl]benzene | C45H30N6 | 478.58 g/mole | 138372-67-5 | >350 °c (0.5% weight loss) | 292 nm (in THF) | 347 nm (in THF) | Sublimed, >99%
http://www.hanfengchem.com/en/product_show_554.html | OLED materials | Hole Blocking Layer | TAZ | 3-(4-biphenyl)-4-phenyl-5-tert-butylphenyl-1,2,4-triazole | C45H30N6 | 429.56 g/mole | 150405-69-9 | >350 °c (0.5% weight loss) | 290 nm (in THF) | 347 nm (in THF) | Sublimed, >99%
http://www.hanfengchem.com/en/product_show_553.html | OLED materials | Hole Blocking Layer | BCP | 2,9-dimethyl-4,7-diphenyl-1,10-phenanthroline | C26H20N2 | 360.45 g/mole | 4733-39-5 | >350 °c (0.5% weight loss) | 277 nm (in THF) | 386 nm (in THF) | Sublimed >99%
http://www.hanfengchem.com/en/product_show_559.html | OLED materials | Hole Injection Layer | F4-TCNQ | 2,3,5,6-Tetrafluoro-7,7,8,8,-tetracyano-quinodimethan | Formula C12F4N4 | [6 empty] | MW (g/mole) 276.15 |  | TGA (℃, 0.5% weight loss) 230 | Absorption (nm, THF) 339 | Photoluminescene (nm, THF) 402 | EL device grade, >99.0%
http://www.hanfengchem.com/en/product_show_561.html | OLED materials | Hole Injection Layer | NATA | 4,4',4" -Tris(N,N-diphenyl-amino)triphenylamine | Formula C52H42N4 | [6 empty] | MW (g/mole) 746.94 |  | TGA (℃, 0.5% weight loss) 410 | Absorption (nm, THF) 341 | Photoluminescene (nm, THF) 424 | EL device grade, >99.0%
http://www.hanfengchem.com/en/product_show_562.html | OLED materials | Hole Injection Layer | 1T-NATA | 4,4',4" -Tris(N-(naphthalen-1-yl)-N-phenyl-amino)triphenylamine | Formula:C66H48N4 | [6 empty] | MW (g/mole) 746.94 |  | TGA (℃, 0.5% weight loss) 410 | Absorption (nm, THF) 341 | Photoluminescene (nm, THF) 424 | EL device grade, >99.0%
http://www.hanfengchem.com/en/product_show_563.html | OLED materials | Hole Injection Layer | 2T-NATA | 4,4',4" -Tris(N-(naphthalen-2-yl)-N-phenyl-amino)triphenylamine | Formula:C66H48N4 | [6 empty] | MW (g/mole) 746.94 |  | TGA (℃, 0.5% weight loss) 410 | Absorption (nm, THF) 341 | Photoluminescene (nm, THF) 424 | EL device grade, >99.0%
http://www.hanfengchem.com/en/product_show_564.html | OLED materials | Hole Injection Layer | m-MTDATA | 4,4',4"-Tris(N-3-methylphenyl-N-phenyl-amino)triphenylamine | Formula :C57H48N4 | [6 empty] | MW (g/mole) 746.94 |  | TGA (℃, 0.5% weight loss) 410 | Absorption (nm, THF) 341 | Photoluminescene (nm, THF) 424 | EL device grade, >99.0%
http://www.hanfengchem.com/en/product_show_560.html | OLED materials | Hole Injection Layer | NPNPB | N,N'-diphenyl-N,N'-di-[4-(N,N-diphenyl-amino)phenyl]benzidine | Formula :C57H48N4 | [6 empty] | MW (g/mole) 746.94 |  | TGA (℃, 0.5% weight loss) 410 | Absorption (nm, THF) 341 | Photoluminescene (nm, THF) 424 | EL device grade, >99.0%
http://www.hanfengchem.com/en/product_show_573.html | OLED materials | Hole Transport Layer | β-NPB | N,N'-Bis(naphthalen-2-yl)-N,N'-bis(phenyl)-benzidine | Formula C44H32N2 | [6 empty] | MW (g/mole) 588.74 |  | TGA (℃, 0.5% weight loss) 370 | Absorption (nm, THF) 349 | Photoluminescene (nm, THF) 416 | EL device grade,>99.0%
http://www.hanfengchem.com/en/product_show_572.html | OLED materials | Hole Transport Layer | Spiro-NPB | N,N'-Bis(naphthalen-1-yl)-N,N'-bis(phenyl)-9,9-spiro-bifluorene | Formula C57H38N2 | [6 empty] | MW (g/mole) 750.93 |  | TGA (℃, 0.5% weight loss) 420 | Absorption (nm, THF) 380 | Photoluminescene (nm, THF) 453 | EL device grade,>99.0%
http://www.hanfengchem.com/en/product_show_571.html | OLED materials | Hole Transport Layer | DMFL-NPB | N,N'-bis(naphthalen-1-yl)-N,N'-bis(phenyl)-9,9-dimethyl-fluorene | Formula C47H36N2 | [6 empty] | MW (g/mole) 628.8 |  | TGA (℃, 0.5% weight loss) 360 | Absorption (nm, THF) 381 | Photoluminescene (nm, THF) 458 | EL device grade,>99.0%
http://www.hanfengchem.com/en/product_show_570.html | OLED materials | Hole Transport Layer | α,β-TNB | N,N'-di((naphthalenyl)-N,N'-di(naphthalen-2-yl)-benzidine | Formula C52H36N2 | [6 empty] | MW (g/mole) 688.86 |  | TGA (℃, 0.5% weight loss) 400 | Absorption (nm, THF) 345 | Photoluminescene (nm, THF) 462 | EL device grade,>99.0%
http://www.hanfengchem.com/en/product_show_569.html | OLED materials | Hole Transport Layer | Spiro-TAD | 2,2',7,7'-Tetrakis(n,n-diphenylamino)-9,9'-spirobifluorene | Formula C73H52N4 | [6 empty] | MW (g/mole) 985.22 |  | TGA (℃, 0.5% weight loss) 320 | Absorption (nm, THF) 378 | Photoluminescene (nm, THF) 415 | EL device grade,>99.0%
http://www.hanfengchem.com/en/product_show_568.html | OLED materials | Hole Transport Layer | TPD | N, N'-Bis(3-methylphenyl)-N,N'-bis(phenyl)-benzidine | Formula C38H32N2 | [6 empty] | MW (g/mole) 516.67 |  | TGA (℃, 0.5% weight loss) 330 | Absorption (nm, THF) 352 | Photoluminescene (nm, THF) 398 | EL device grade,>99.0%
http://www.hanfengchem.com/en/product_show_567.html | OLED materials | Hole Transport Layer | DMFL-TPD | N,N'-Bis(3-methylphenyl)-N,N'-bis(phenyl)- 9,9-dimethyl-fluorene | Formula C41H36N2 | [6 empty] | MW (g/mole) 556.74 |  | TGA (℃, 0.5% weight loss) 320 | Absorption (nm, THF) 376 | Photoluminescene (nm, THF) 401 | EL device grade,>99.0%
http://www.hanfengchem.com/en/product_show_566.html | OLED materials | Hole Transport Layer | TAPC | Di-[4-(N,N-ditolyl-amino)-phenyl]cyclohexan | Formula C46H46N2 | [6 empty] | MW (g/mole) 626.87 |  | TGA (℃, 0.5% weight loss) 310 | Absorption (nm, THF) 305 | Photoluminescene (nm, THF) 414 | EL device grade,>99.0%
http://www.hanfengchem.com/en/product_show_565.html | OLED materials | Hole Transport Layer | NPB | N, N'-Bis(naphthalen-1-yl)-N,N'-bis(phenyl)-benzidine | Formula C44H32N2 | [6 empty] | MW (g/mole) 588.74 |  | TGA (℃, 0.5% weight loss) 380 | Absorption (nm, THF) 339 | Photoluminescene (nm, THF) 450 | EL device grade,>99.0%
http://www.hanfengchem.com/en/product_show_576.html | OLED materials | Electron Injection Layer | TmPyPB | 1,3,5-tri[(3-pyridyl)-phen-3-yl]benzene
http://www.hanfengchem.com/en/product_show_575.html | OLED materials | Electron Injection Layer | Liq | 8-Hydroxyquinolinolato-lithium | Formula C9H6LiNO | [6 empty] | MW (g/mole) 151.09 | TG (℃) 130 | TGA (℃, 0.5% weight loss) 340 | Absorption (nm, THF) 261 | Photoluminescene (nm, THF) 331 | EL device grade,>99.0%
http://www.hanfengchem.com/en/product_show_574.html | OLED materials | Electron Injection Layer | LiF | Lithium fluoride | Formula LiF | [6 empty] | MW (g/mole) 151.09 | TG (℃) 130 | TGA (℃, 0.5% weight loss) 340 | Absorption (nm, THF) 261 | Photoluminescene (nm, THF) 331 | EL device grade,>99.0%
http://www.hanfengchem.com/en/product_show_581.html | OLED materials | Electron Transport Layer | Alq3 | Tris(8-hydroxy-quinolinato)aluminium | Formula C27H18AIN3O3 | [6 empty] | MW (g/mole) 459.43 |  | TGA (℃, 0.5% weight loss) 300 | Absorption (nm, THF) 259 | Photoluminescene (nm, THF) 512 | EL device grade,>99.0%
http://www.hanfengchem.com/en/product_show_580.html | OLED materials | Electron Transport Layer | Gaq3 | Tris(8-hydroxyquinolato) Gallium | Formula C27H18GaN3O3 | [6 empty] | MW (g/mole) 502.18 |  | TGA (℃, 0.5% weight loss) | Absorption (nm, THF) | Photoluminescene (nm, THF) | EL device grade,>99.0%
http://www.hanfengchem.com/en/product_show_579.html | OLED materials | Electron Transport Layer | BeBq2 | Bis(10-hydroxybenzo[h]quinolinato)beryllium | Formula C13H9BeNO | [6 empty] | MW (g/mole) 412.48 |  | TGA (℃, 0.5% weight loss) | Absorption (nm, THF) | Photoluminescene (nm, THF) 492 | EL device grade,>99.0%
http://www.hanfengchem.com/en/product_show_578.html | OLED materials | Electron Transport Layer | Balq | Bis(2-methyl-8-quinolinolate)-4-(phenylphenolato)aluminium | Formula C32H35AIN2O2 | [6 empty] | MW (g/mole) 512.53 |  | TGA (℃, 0.5% weight loss) | Absorption (nm, THF) 259 | Photoluminescene (nm, THF) 334,477 | EL device grade,>99.0%
http://www.hanfengchem.com/en/product_show_577.html | OLED materials | Electron Transport Layer | BmPyPB | 1,3-bis[3,5-di(pyridin-3-yl)phenyl]benzene | Formula C32H35AIN2O2 | [6 empty] | MW (g/mole) 512.53 |  | TGA (℃, 0.5% weight loss) | Absorption (nm, THF) 259 | Photoluminescene (nm, THF) 334,477 | EL device grade,>99.0%
http://www.hanfengchem.com/en/product_show_588.html | OLED materials | Fluorescent Host | ADN | 9,10-Di(naphth-2-yl)anthracene | Formula C34H22 | [6 empty] | MW (g/mole) 430.54 |  | TGA (℃, 0.5% weight loss) 320 | Absorption (nm, THF) 375,395 | Photoluminescene (nm, THF) 425 | EL device grade,>99.0%
http://www.hanfengchem.com/en/product_show_587.html | OLED materials | Fluorescent Host | TBADN | 3-Tert-butyl-9,10-di(naphth-2-yl)anthracene | Formula C38H30 | [6 empty] | MW (g/mole) 486.64 |  | TGA (℃, 0.5% weight loss) 320 | Absorption (nm, THF) 375,395 | Photoluminescene (nm, THF) 431 | EL device grade,>99.0%
http://www.hanfengchem.com/en/product_show_586.html | OLED materials | Fluorescent Host | MADN | 2-Methyl-9,10-bis(naphthalen-2-yl)anthracene | Formula C35H24 | [6 empty] | MW (g/mole) 444.57 |  | TGA (℃, 0.5% weight loss) 330 | Absorption (nm, THF) 379,399 | Photoluminescene (nm, THF) 439 | EL device grade,>99.0%
http://www.hanfengchem.com/en/product_show_585.html | OLED materials | Fluorescent Host | DPVBi | 4,4'-Bis(2,2-diphenyl-ethen-1-yl)biphenyl | Formula C40H30 | [6 empty] | MW (g/mole) 510.67 |  | TGA (℃, 0.5% weight loss) 290 | Absorption (nm, THF) 351 | Photoluminescene (nm, THF) 447 | EL device grade,>99.0%
http://www.hanfengchem.com/en/product_show_584.html | OLED materials | Fluorescent Host | BANE | 10,10'-di(biphenyl-4-yl)-9,9'-bianthracene | Formula C52H34 | [6 empty] | MW (g/mole) 658.83 |  | TGA (℃, 0.5% weight loss) 350 | Absorption (nm, THF) 260 | Photoluminescene (nm, THF) 449 | EL device grade,>99.0%
http://www.hanfengchem.com/en/product_show_583.html | OLED materials | Fluorescent Host | PADN | 2-phenyl-9,10-di(naphthalen-2-yl)-anthracene | Formula C40H26 | [6 empty] | MW (g/mole) 506.63 |  | TGA (℃, 0.5% weight loss) 360 | Absorption (nm, THF) 284 | Photoluminescene (nm, THF) 440 | EL device grade,>99.0%
http://www.hanfengchem.com/en/product_show_582.html | OLED materials | Fluorescent Host | Alq3 | Tris(8-hydroxy-quinolinato)aluminium | Formula C27H18AIN3O3 | [6 empty] | MW (g/mole) 459.43 |  | TGA (℃, 0.5% weight loss) 300 | Absorption (nm, THF) 259 | Photoluminescene (nm, THF) 512 | EL device grade,>99.0%
http://www.hanfengchem.com/en/product_show_593.html | OLED materials | Phosphorescent Host | TCP | 1,3,5-Tris(carbazol-9-yl)benzene | Formula C42H27N3 | [6 empty] | MW (g/mole) 573.68 |  | TGA (℃, 0.5% weight loss) 340 | Absorption (nm, THF) 292,337 | Photoluminescene (nm, THF) 343,358 | EL device grade,>99.0%
http://www.hanfengchem.com/en/product_show_592.html | OLED materials | Phosphorescent Host | TcTa | 4,4',4" -Tris(carbazol-9-yl)triphenylamine | Formula C54H44N4 | [6 empty] | MW (g/mole) 740.89 |  | TGA (℃, 0.5% weight loss) 440 | Absorption (nm, THF) 293,326 | Photoluminescene (nm, THF) 385 | EL device grade,>99.0%
http://www.hanfengchem.com/en/product_show_591.html | OLED materials | Phosphorescent Host | CBP | 4,4'-Bis(carbazol-9-yl)biphenyl | Formula C36H24N2 | [6 empty] | MW (g/mole) 484.59 |  | TGA (℃, 0.5% weight loss) 350 | Absorption (nm, THF) 292,318 | Photoluminescene (nm, THF) 369 | EL device grade,>99.0%
http://www.hanfengchem.com/en/product_show_590.html | OLED materials | Phosphorescent Host | DCzPPY | 2,6-bis(3-(9H-carbazol-9-yl)phenyl)pyridine | Formula C36H24N2 | [6 empty] | MW (g/mole) 484.59 |  | TGA (℃, 0.5% weight loss) 350 | Absorption (nm, THF) 292,318 | Photoluminescene (nm, THF) 369 | EL device grade,>99.0%
http://www.hanfengchem.com/en/product_show_589.html | OLED materials | Phosphorescent Host | MCP | 1,3-Bis(carbazol-9-yl)benzene | Formula C30H20N2 | [6 empty] | MW (g/mole) 408.49 |  | TGA (℃, 0.5% weight loss) 270 | Absorption (nm, THF) 292,338 | Photoluminescene (nm, THF) 345,360 | EL device grade,>99.0%
http://www.hanfengchem.com/en/product_show_598.html | OLED materials | Green Dopant | Coumarin 6 | 3-(2-benzothiazolyl)-7-(diethylamino)coumarin
http://www.hanfengchem.com/en/product_show_597.html | OLED materials | Green Dopant | Ir(ppy)3 | Tris(2-phenylpyridine)iridium(III) | Formula C33H24IrN3 | [6 empty] | MW (g/mole) 654.78 |  | TGA (℃, 0.5% weight loss) 330 | Absorption (nm, THF) 282, 377 | Photoluminescene (nm, THF) 513 | EL device grade,>99.0%
http://www.hanfengchem.com/en/product_show_596.html | OLED materials | Green Dopant | Ir(ppy)2(acac) | Bis(2-phenylpyridine)(acetylacetonate)iridium(III) | Formula C27H23IrN2O2 | [6 empty] | MW (g/mole) 599.7 |  | TGA (℃, 0.5% weight loss) 290 | Absorption (nm, THF) 259 | Photoluminescene (nm, THF) 378, 527 | EL device grade,>99.0%
http://www.hanfengchem.com/en/product_show_595.html | OLED materials | Green Dopant | Ir(mPPy)3 | Tris[2-(p-tolyl)pyridine]iridium(III) | Formula C36H30IrN3 | [6 empty] | MW (g/mole) 696.86 |  | TGA (℃, 0.5% weight loss) 360 | Absorption (nm, THF) 287.373 | Photoluminescene (nm, THF) 514 | EL device grade,>99.0%
http://www.hanfengchem.com/en/product_show_594.html | OLED materials | Green Dopant | C545T | 2,3,6,7-Tetrahydro-1,1,7,7,-tetramethyl-1H, 5H,11H-10-(2-benzothiazolyl)quinolizino[9,9a,1gh]coumarin | Formula C26H26N2O2S | [6 empty] | MW (g/mole) 430.56 |  | TGA (℃, 0.5% weight loss) 260 | Absorption (nm, THF) 473 | Photoluminescene (nm, THF) 506 | EL device grade,>99.0%
http://www.hanfengchem.com/en/product_show_604.html | OLED materials | Blue Dopant | TBPe | 2,5,8,11-tetra-tert-butylperylene
http://www.hanfengchem.com/en/product_show_603.html | OLED materials | Blue Dopant | DPAVBi | 4,4' -Bis[4-(di-p-tolylamino)styryl]biphenyl | Formula C56H48N2 | [6 empty] | MW (g/mole) 748.99 |  | TGA (℃, 0.5% weight loss) 350 | Absorption (nm, THF) 405 | Photoluminescene (nm, THF) 475 | EL device grade,>99.0%
http://www.hanfengchem.com/en/product_show_602.html | OLED materials | Blue Dopant | DPAVB | 4-(Di-p-tolylamino)-4'-[(di-p-tolylamino)styryl]stilbene | Formula C50H44N2 | [6 empty] | MW (g/mole) 672.9 |  | TGA (℃, 0.5% weight loss) 370 | Absorption (nm, THF) 414 | Photoluminescene (nm, THF) 476 | EL device grade,>99.0%
http://www.hanfengchem.com/en/product_show_601.html | OLED materials | Blue Dopant | BDAVBi | 4,4'-Bis[4-(diphenylamino)styryl]biphenyl | Formula C52H40N2 | [6 empty] | MW (g/mole) 692.89 |  | TGA (℃, 0.5% weight loss) 390 | Absorption (nm, THF) 399 | Photoluminescene (nm, THF) 466 | EL device grade,>99.0%
http://www.hanfengchem.com/en/product_show_600.html | OLED materials | Blue Dopant | FirPic | Bis(3,5-difluoro-2-(2-pyridyl)phenyl-(2-carboxypyridyl)iridium (III) | Formula C28H16N3O2F4Ir | [6 empty] | MW (g/mole) 694.66 |  | TGA (℃, 0.5% weight loss) 390 | Absorption (nm, THF) 258 | Photoluminescene (nm, THF) 472 | EL device grade,>99.0%
http://www.hanfengchem.com/en/product_show_599.html | OLED materials | Blue Dopant | Perylene | Perylene | Formula C20H12 | [6 empty] | MW (g/mole) 252.31 |  | TGA (℃, 0.5% weight loss) 220 | Absorption (nm, THF) 410,436 | Photoluminescene (nm, THF) 447,471 | EL device grade,>99.0%
http://www.hanfengchem.com/en/product_show_614.html | OLED materials | Red Dopant | Rubrene | (5,6,11,12)-Tetraphenylnaphthacene | Formula C42H38 | [6 empty] | MW (g/mole) 532.67 |  | TGA (℃, 0.5% weight loss) 270 | Absorption (nm, THF) 299 | Photoluminescene (nm, THF) 553 | EL device grade,>99.0%
http://www.hanfengchem.com/en/product_show_613.html | OLED materials | Red Dopant | Ir(btp)2(acac) | Bis(2-benzo[b]thiophen-2-yl-pyridine) (acetylacetonate)iridium(III) | Formula C31H23N2O2S2Ir | [6 empty] | MW (g/mole) 711.89 |  | TGA (℃, 0.5% weight loss) 340 | Absorption (nm, THF) 283 | Photoluminescene (nm, THF) 615 | EL device grade,>99.0%
http://www.hanfengchem.com/en/product_show_612.html | OLED materials | Red Dopant | Ir(piq)3 | Tris(1-phenylisoquinoline)iridium(III) | Formula C45H27N3Ir | [6 empty] | MW (g/mole) 804.96 |  | TGA (℃, 0.5% weight loss) 370 | Absorption (nm, THF) 324,427 | Photoluminescene (nm, THF) 615 | EL device grade,>99.0%
http://www.hanfengchem.com/en/product_show_611.html | OLED materials | Red Dopant | Ir(piq)2(acac) | Bis(1-phenylisoquinoline)(acetylacetonate)iridium (III) | Formula C35H27N2O2Ir | [6 empty] | MW (g/mole) 699.82 |  | TGA (℃, 0.5% weight loss) 350 | Absorption (nm, THF) 287 | Photoluminescene (nm, THF) 624 | EL device grade, >99.0%
http://www.hanfengchem.com/en/product_show_610.html | OLED materials | Red Dopant | Ir(fliq)2(acac) | Bis[1-(9,9-dimethyl-9H-fluoren-2-yl)-isoquinoline](acetylacetonate)iridium(III) | Formula C53 H43N2O2Ir | [6 empty] | MW (g/mole) 932.14 |  | TGA (℃, 0.5% weight loss) 380 | Absorption (nm, THF) 285,386 | Photoluminescene (nm, THF) 653 | EL device grade, >99.0%
http://www.hanfengchem.com/en/product_show_609.html | OLED materials | Red Dopant | Ir(flq)2(acac) | Bis[2-(9,9-dimethyl-9H-fluoren-2-yl)-quinoline](acetylacetonate)iridium(III) | Formula C53 H43N2O2Ir | [6 empty] | MW (g/mole) 932.14 |  | TGA (℃, 0.5% weight loss) 350 | Absorption (nm, THF) 309,398 | Photoluminescene (nm, THF) 615 | EL device grade, >99.0%
http://www.hanfengchem.com/en/product_show_608.html | OLED materials | Red Dopant | Ir(2-phq)3 | Tris(2-phenylquinoline)iridium(III) | Formula C45H30N3Ir | [6 empty] | MW (g/mole) 804.97 |  | TGA (℃, 0.5% weight loss) 400 | Absorption (nm, THF) 271,406 | Photoluminescene (nm, THF) 578 | EL device grade, >99.0%
http://www.hanfengchem.com/en/product_show_607.html | OLED materials | Red Dopant | Ir(pq)2(acac) | Bis(2-phenylquinoline)(acetylactonate)iridium(III) | Formula C35H27N2O2Ir | [6 empty] | MW (g/mole) 699.82 |  | TGA (℃, 0.5% weight loss) 300 | Absorption (nm, THF) 279,344 | Photoluminescene (nm, THF) 590 | EL device grade, >99.0%
http://www.hanfengchem.com/en/product_show_606.html | OLED materials | Red Dopant | Ir(BT)2(acac) | Bis(2-phenylbenzothiazolato)(acetylacetonate)iridium(III) | Formula C31H23N2O2S2Ir | [6 empty] | MW (g/mole) 711.87 |  | TGA (℃, 0.5% weight loss) 300 | Absorption (nm, THF) 271 | Photoluminescene (nm, THF) 563 | EL device grade, >99.0%
http://www.hanfengchem.com/en/product_show_605.html | OLED materials | Red Dopant | DCJTB | 4-(Dicyanomethylene)-2-tert-butyl-6-(1,1,7,7-tetramethyljulolidin- 4-yl-vinyl)-4H-pyran | Formula C30H35N3O | [6 empty] | MW (g/mole) 453.62 |  | TGA (℃, 0.5% weight loss) 270 | Absorption (nm, THF) 501 | Photoluminescene (nm, THF) 602 | EL device grade, >99.0%
http://www.hanfengchem.com/en/product_show_552.html | OTFT / OFET / Materials |  | Pentacene | Pentacene
http://www.hanfengchem.com/en/product_show_620.html | OPV Cell Materials |  | C60 | Fullerene-C60 | Formula: C60 | [11 empty] | EL device grade, >99.0%
http://www.hanfengchem.com/en/product_show_619.html | OPV Cell Materials |  | PCBM | (6,6)-Phenyl-C61 butyric acid methyl ester | Formula: C72H14O2 | [11 empty] | EL device grade, >99.0%
http://www.hanfengchem.com/en/product_show_618.html | OPV Cell Materials |  | PCBM(C70) | [6,6]-Phenyl C71 butyric acid methyl ester, mixture of isomers | Formula: C82H14O2 | [11 empty] | EL device grade, >99.0%
http://www.hanfengchem.com/en/product_show_617.html | OPV Cell Materials |  | ZnPC | Zinc Phthalocyanine | Formula: C32H16N8Zn | [11 empty] | EL device grade, >99.0%
http://www.hanfengchem.com/en/product_show_616.html | OPV Cell Materials |  | CuPC | Phthalocyanine, Copper complex | Formula: C32H16N8Cu | [11 empty] | EL device grade, >99.0%
http://www.hanfengchem.com/en/product_show_615.html | OPV Cell Materials |  | TiOPC | Titanium oxide phthalocyanine | Formula: C32H16N8OTi | [11 empty] | EL device grade, >99.0%