## Sheet
link | name | Cas No | Formula | Color | Appearance | Purity | Description | Application | Packaging | Storage
https://www.cfmats.com/functional-silanes/3-isocyanatopropyltrimethoxysilane.html | 3-Isocyanatopropyltrimethoxysilane | 15396-00-6 | C7H15NO4Si | Colorless to light yellow | Clear liquid | min 96% | CFS-006, 3-Isocyanatopropyltrimethoxysilane is a commercial silane with isocyanate functionality. It owns the bi-functionality of a reactive isocyanate group and a hydrolysable alkoxy group. The presence of the trimethoxy group makes CFS-006 to hydrolyze rapidly and bond with inorganic materials tightly. Alkoxy groups of isocyanate silanes can hydrolyze to form a reactive silanol group and offer superior adhesion to a wide range of inorganic substrates. CFS-006, 3-Isocyanatopropyltrimethoxysilane can easily react with active hydrogen in organic polymers. CFS-006 with high functionality can be used as the equivalent of Wacker GENIOSIL GF 40 or Momentive Silquest A-Link 35. | CFS-006 can be used to promote adhesion and enhance fillers dispersion in coating and sealants industries. CFS-006 can be used to improve mechanical and chemical properties of composites, by acting as a coupling agent and a surface modifier of organic and inorganic materials. CFS-006 can be used as a resin modifier in silane-terminated polymers (MS polymers) and silyl modified polyurethane polymers (SPUR polymers). CFS-006 can be used as a crosslinker and a tackifier of RTV and enhance the bonding between rubber and substrates. | CFS-006 is offered in 50L steel drums, 200L PVF steel drums and 1000L IBC totes. Please contact Co-Formula sales team if any special packaging request. | CFS-006 should be stored in its original containers and used up as soon as possible after opening. CFS-006 should be stored in a well-ventilated and cool place, and kept without any humidity exposure. CFS-006 has a shelf life of twelve months when stored in an unopened and strictly sealed container.
https://www.cfmats.com/functional-silanes/3-isocyanatopropyltriethoxysilane.html | 3-Isocyanatopropyltriethoxysilane | 24801-88-5 | C10H21NO4Si | Colorless to yellowish | Clear liquid | min 96% | CFS-885, 3-Isocyanatopropyltriethoxysilane is a primary isocyanate functional silane with high functionalities. It combines the functionality of an isocyanate group and a triethoxy group. A reactive silanol group will be formed after hydrolysis with the presence of alkoxy groups. Owing to the triethoxy group, Co-Formula isocyanate silanes provide excellent adhesion to a variety of inorganic substrates, like metals and glass. Compared to other isocyanate silanes, CFS-885 can hydrolyze slowly and compositions will get high stability. CFS-885, 3-Isocyanatopropyltriethoxysilane can react with active hydrogen in organic polymers easily. CFS-885 with high functionality can be used as the equivalent of Momentive Silquest A-Link 25 or ShinEtsu KBM-9007. | CFS-885 can be used as a crosslinker and an adhesion promoter of RTV and enhance the bonding between organic rubber and inorganic substrates. CFS-885 can be used as an adhesion promoter and a coupling agent in paints and silicone sealants manufacturing, especially suitable for one-component moisture curable urethane system. CFS-885 can be used to improve chemical and physical performance of composite materials, acting as a surface modifier and a crosslinker of organic materials and inorganic substrates. CFS-885 can be applied for resin or polymers modification in silyl modified urethane polymers (known as SPUR polymers) and silane-terminated polymers (MS polymers). | CFS-885 is offered in 50L steel drums, 200L PVF steel drums and 1000L IBC totes. Please contact Co-Formula team if any special packaging request about CFS-885. | CFS-885 should be stored in its original containers and used up as soon as possible after opening. CFS-885 should be stored in a cool, well-ventilated place, and avoid exposure to humidity. When stored in a strictly sealed and unopened container, CFS-885 has a shelf life of 12months.
https://www.cfmats.com/functional-silanes/3-isocyanatopropylmethyldimethoxysilane.html | 3-Isocyanatopropylmethyldimethoxysilane | 26115-72-0 | C7H15NO3Si | Colorless to light yellow | Clear liquid | min 95% | CFS-720, 3-Isocyanatopropylmethyldimethoxysilane is a bifunctional silane combined with isocyanate functionality and alkoxy groups. It combines the functionality of an isocyanate group and an alkoxy group. The dimethoxy group of isocyanate silanes can form a reactive silanol group following hydrolysis, and then offer superior adhesion to a variety of inorganic materials. With the alkoxy group, CFS-720 can hydrolyze smoothly and compositions will be stable. CFS-720, 3-Isocyanatopropylmethyldimethoxysilane with high functionality can easily react with active hydrogen in organic polymers. Please consult Co-Formula team if any inquiry about this made-to-order product. | CFS-720 can be used as an adhesion promoter in paints and coatings, adhesives and sealants industries. CFS-720 can be used to improve mechanical and chemical properties of composites, acting as a coupling agent and a surface modifier, to enhance bonding between organic polymers and inorganic substrates. CFS-720 can be used as a resin modifier in silane-terminated polymers (known as MS polymers) and silyl modified polyurethane polymers (SPUR polymers). CFS-720 can be used as a crosslinker and a tackifier of RTV and enhance the bonding between rubber and inorganic substrates. | CFS-720 is offered in 1L PE bottles, 200L PVF steel drums. Please contact Co-Formula sales team for special packaging. | CFS-720 should be stored in a well-ventilated and cool place, without any exposure to humidity. CFS-720 should be stored in its original containers and used up as soon as possible after opening. CFS-720 has a shelf life of 12 months when it is stored in a strictly sealed and unopened container.
https://www.cfmats.com/functional-silanes/3-isocyanatopropylmethyldiethoxysilane.html | 3-Isocyanatopropylmethyldiethoxysilane
https://www.cfmats.com/functional-silanes/tris[3-(trimethoxysilyl)propyl]isocyanurate.html | Tris[3-(trimethoxysilyl)propyl]isocyanurate
https://www.cfmats.com/functional-silanes/tris3-triethoxysilylpropylisocyanurate.html | Tris[3-(triethoxysilyl)propyl]isocyanurate
https://www.cfmats.com/functional-silanes/isocyanatomethyltrimethoxysilane.html | Isocyanatomethyltrimethoxysilane
https://www.cfmats.com/functional-silanes/isocyanatomethyltriethoxysilane.html | Isocyanatomethyltriethoxysilane
https://www.cfmats.com/functional-silanes/3-mercaptopropyltrimethoxysilane.html | 3-Mercaptopropyltrimethoxysilane | 4420-74-0 | C6H16O3SSi | Colorless to light yellow | Clear liquid | min 97% | CFS-740, 3-Mercaptopropyltrimethoxysilane is a functional silane with a hydrolysable methoxy group and a reactive mercapto group. Its bifunctionality allows CFS-740 to promote the adhesion between organic materials and inorganic substrates. CFS-740 is mainly used in tires and silicone rubbers as a surface modifier and an adhesion promoter. It is the equivalent of Momentive Silquest A-189 or ShinEtsu KBM-803. It is also known as KH-590 in Chinese market. | CFS-740 is soluble in various solvents. It can be used as a primer in coatings and adhesives industries. CFS-740 can improve mechanical and electrical properties of silicone rubbers and tires. CFS-740 can be used as an adhesion promoter and fillers/pigments modifier in coating and sealants industries. CFS-740 can be used as a surface modifier and an adhesion promoter to prepare silylation surface treatment agents of metal. Other suitable inorganic substrates are glass, silica and kaolin. CFS-740 can also be used as crosslinkers of organic polymers and resin additives. CFS-740 can be used to produce finishing agent of textiles and fabrics. | CFS-740 is offered in 25L PE pails, 200L PVF steel drums and 1000L IBC totes. Please contact Co-Formula team for any special packaging request. | CFS-740 should be stored in a cool, well-ventilated place, and avoid exposure to humidity. CFS-740 should be stored in its original containers and used up as soon as possible after opening. When stored in a strictly sealed and unopened container, CFS-740 has a shelf life of 12months.
https://www.cfmats.com/functional-silanes/3-mercaptopropyltriethoxysilane.html | 3-Mercaptopropyltriethoxysilane | 14814-09-6 | C9H22O3SSi | Colorless to light yellow | Clear liquid | min 97% | CFS-096, 3-Mercaptopropyltriethoxysilane is a silane coupling agent containing a hydrolysable ethoxy group and a reactive mercapto group. It is mainly used in tires and silicone rubbers as a surface modifier and an adhesion promoter. It is known as KH-580 in China and normally acts as the counterpart of Momentive Silquest A-1891 or ShinEtsu KBE-803. | CFS-096 can be used in a wide range of application areas as a sulfhydryl-base silane coupling agents. CFS-096 can be used to improve mechanical and electrical properties of silicone rubbers and tires. CFS-096 can be used as an adhesion promoter and fillers/pigments modifier in coating and sealants industries. CFS-096 can be used as a surface modifier and an adhesion promoter to prepare silylation surface treatment agents of metal. Suitable inorganic substrates include glass, silica, glass fibers, mica, kaolin and other inorganic fillers. CFS-096 can also be used as crosslinkers of organic polymers and resin additives. CFS-096 can be used as an additive for the preparation of finishing agents and shrink-proof agents of textiles and fabrics. | CFS-096 is offered in 25L PE pails, 200L PVF steel drums and 1000L IBC totes. Please contact Co-Formula team for any special packaging request. | CFS-096 should be stored in a cool, well-ventilated place, and avoid exposure to humidity. CFS-096 should be stored in its original containers and used up as soon as possible after opening. When stored in a strictly sealed and unopened container, CFS-096 has a shelf life of 12months.
https://www.cfmats.com/functional-silanes/3-mercaptopropylmethyldimethoxysilane.html | 3-Mercaptopropylmethyldimethoxysilane
https://www.cfmats.com/functional-silanes/3-mercaptopropylmethyldiethoxysilane.html | 3-Mercaptopropylmethyldiethoxysilane
https://www.cfmats.com/functional-silanes/3-mercaptomethyltrimethoxysilane.html | 3-Mercaptomethyltrimethoxysilane
https://www.cfmats.com/functional-silanes/3-mercaptomethyltriethoxysilane.html | 3-Mercaptomethyltriethoxysilane
https://www.cfmats.com/functional-silanes/3-chloropropyltrimethoxysilane.html | 3-Chloropropyltrimethoxysilane | 2530-87-2 | C6H15ClO3Si | Colorless oryellowish | Clear liquid | min 99% | CFS-872 3-Chloropropyltrimethoxysilane is not only an important silane coupling agent but also an essential intermediate for other functional silanes synthesis. It is the equivalent of Momentive Silquest A-143, Dow Corning Z-6076 or ShinEtsu KBM-703. | CFS-872 can be used as a silane coupling agent to improve the bonding performance of organic polymers such as epoxy resins, polyurethane, polyamide and other adhesives on various inorganic substrates. CFS-872 can be used as an important rubber additive for advanced silicone rubber products. CFS-872 can be used for the surface treatment of glass fibers. Mechanical properties and chemical properties of composites can be greatly enhanced. CFS-872 can be used as an intermediate for the synthesis of other functional organosilanes and organosilicon compounds. It acts as a basic material of various silanes such as AMMO silane (3-Aminopropyltrimethoxyslane with Cas No. 13822-56-5), A-187 silane (3-Glycidoxypropyltrimethoxysilane with Cas No. 2530-83-8), A-174 silane (3-Methacryloxypropyltrimethoxysilane with Cas No. 2530-85-0), A-189 silane (3-Mercaptopropyltrimethoxysilane with Cas No. 4420-74-0) and so on. | CFS-872 is offered in 25L PE pails, 200L PVF steel drums and 1000L IBC totes. Please contact Co-Formula team for any special packaging request. | CFS-872 should be stored in a cool, well-ventilated place, and avoid exposure to humidity. CFS-872 should be stored in its original containers and used up as soon as possible after opening. When stored in a strictly sealed and unopened container, CFS-872 has a shelf life of 12months.
https://www.cfmats.com/functional-silanes/3-chloropropyltriethoxysilane.html | 3-Chloropropyltriethoxysilane | 5089-70-3 | C9H21ClO3Si | Colorless oryellowish | Clear liquid | min 99% | CFS-703, 3-Chloropropyltriethoxysilane is abbreviated and known as γ2. It is not only an essential intermediate for other functional silanes synthesis but also an important silane coupling agent. | CFS-703 can be used as a silane coupling agent and an adhesion promoter to enhance the bonding performance of organic polymers such as epoxy resins, polyurethane, polyamide and other adhesives on various inorganic substrates. CFS-703 can be used as an important rubber additive for advanced silicone rubber products. CFS-703 can be used as an intermediate for the synthesis of other functional organosilanes and organosilicon compounds. It acts as a basic material of various silanes such as 3-Aminopropyltriethoxyslane with Cas No. 919-30-2, 3-Glycidoxypropyltriethoxysilane with Cas No. 2602-34-8, 3-Methacryloxypropyltriethoxysilane with Cas No. 21142-29-0, 3-Mercaptopropyltriethoxysilane with Cas No. 14814-09-6 and so on. CFS-703 can be used for the surface treatment of glass fibers. With its presence, mechanical properties and chemical properties of composites can be greatly enhanced. | CFS-703 is offered in 25L PE pails, 200L PVF steel drums and 1000L IBC totes. Please contact Co-Formula team for any special packaging request. | CFS-703 should be stored in a cool, well-ventilated place, and avoid exposure to humidity. CFS-703 should be stored in its original containers and used up as soon as possible after opening. When stored in a strictly sealed and unopened container, CFS-703 has a shelf life of 12months.
https://www.cfmats.com/functional-silanes/3-chloropropylmethyldiethoxysilane.html | 3-Chloropropylmethyldiethoxysilane
https://www.cfmats.com/functional-silanes/3-chloropropylmethyldimethoxysilane.html | 3-Chloropropylmethyldimethoxysilane
https://www.cfmats.com/functional-silanes/3-chloromethyltrichlorosilane.html | 3-Chloromethyltrichlorosilane | 1558-25-4 | CH2Cl4Si | Colorless oryellowish | Clear liquid | min 99% | CFS-254, 3-Chloromethyltrichlorosilane is a chloro silane in which silicon is bonded to from one to four chlorine atoms with other bonds to hydrogen alkyl groups. It reacts with water and produces heat, toxic and corrosive fumes. Please contact Co-Formula for SDS for handling and shipping instructions. | CFS-254 can be used as an important rubber additive and a resin additive for advanced silicone rubber products and organosilicon compounds. CFS-254 can be used as a coupling agent and an adhesion promoter to enhance the bonding performance of organic polymers such as epoxy resins, polyurethane, polyamide and other adhesives on various inorganic substrates. CFS-254 can be used as an essential intermediate and a basic material for the synthesis of other functional organosilanes and silicone fluids. CFS-254 can be used for the surface treatment of glass fibers and kinds of inorganic fillers. With its presence, mechanical properties and chemical properties of composites can be greatly enhanced. | CFS-254 is offered in 25L PE pails, 200L PVF steel drums and 1000L IBC totes. Please contact Co-Formula team for any special packaging request. | CFS-254 should be stored in a cool, well-ventilated place, and avoid exposure to humidity. CFS-254 should be stored in its original containers and used up as soon as possible after opening. When stored in a strictly sealed and unopened container, CFS-254 has a shelf life of 12months.
https://www.cfmats.com/functional-silanes/chloromethyltrimethoxysilane.html | Chloromethyltrimethoxysilane
https://www.cfmats.com/functional-silanes/chloromethyltriethoxysilane.html | Chloromethyltriethoxysilane | 15267-95-5 | C7H17ClO3Si | Colorless | Clear liquid | min 95% | CFS-955 Chloromethyltriethoxysilane is a chlorine-containing compound, which always acts as an important intermediate for the preparation of functional silanes and silicone compounds. It’s also known as triethoxychloromethylsilane. CFS-955 can react violently with compounds containing active hydrogen and release hydrogen chloride. It is a key raw material for the synthesis of CFS-765, Phenylaminomethyltriethoxysilane with Cas No. 3473-76-5 and CFS-479, Diethylaminomethyltriethoxysilane with Cas No. 15180-47-9. | CFS-955 is mainly used as an essential raw material to produce functional silanes. It’s always used to produce several alpha silanes and amino functional silanes. CFS-955 can be also used as an RTV rubber additive and an intermediate for organic silicone materials. CFS-955 can act as a coupling agent to improve adhesion between organic polymers and inorganic substrates. CFS-955 can be also used as a surface modifier for micro-particle surface modification. | CFS-955 is offered in 25L PE pails, 200L PVF steel drums and 1000L IBC totes. Please contact Co-Formula customer service team for any special packaging request. | CFS-955 is a flammable and combustible liquid. It should be stored in a cool, well-ventilated place, and avoid exposure to humidity. CFS-955 should be stored in its original containers and used up as soon as possible after opening. When stored in a strictly sealed and unopened container, CFS-955 has a shelf life of 12months.
https://www.cfmats.com/functional-silanes/chloromethylethoxydimethylsilane.html | Chloromethylethoxydimethylsilane
https://www.cfmats.com/functional-silanes/chloromethyldimethylchlorosilane.html | Chloromethyldimethylchlorosilane
https://www.cfmats.com/functional-silanes/chloromethylmethyldichlorosilane.html | Chloromethylmethyldichlorosilane
https://www.cfmats.com/functional-silanes/1h1h2h2h-perfluorooctyltrimethoxysilane.html | 1H,1H,2H,2H-Perfluorooctyltrimethoxysilane | 85857-16-5 | C11H13F13O3Si | Colorless to light yellow | Clear liquid | min 97% | CFS-165, 1H,1H,2H,2H-Perfluorooctyltrimethoxysilane is a silane coupling agent containing fluoroalkyl functional group. It has excellent heat resistance, chemical resistance and low surface free energy. It is the equivalent of Dynasylan F8161. | CFS-165 can be used as a basic material of sol-gel system and the synthesis of fluoro resins and fluoro copolymers. CFS-165 can act as a surface modifier and an adhesion promoter of inorganic materials such as pigments, glass and ceramics. It can improve the bonding performance between organic fluoropolymers and inorganic substrates. CFS-165 can be used in wooden, fabrics and cosmetics fields with excellent surface protection, waterproof and oil repellent performance. CFS-165 can also be used for agricultural plastic films, acting as an important additive of dropping agents and fogging agent synthesis. | CFS-165 is offered in 1L PE bottles, 25L PE pails and 200L PVF steel drums. Please contact Co-Formula team for any special packaging request. | CFS-165 should be stored in a cool, well-ventilated place, and avoid exposure to humidity. CFS-165 should be stored in its original containers and used up as soon as possible after opening. When stored in a strictly sealed and unopened container, CFS-165 has a shelf life of 12months.
https://www.cfmats.com/functional-silanes/1h1h2h2h-perfluorooctyltriethoxysilane.html | 1H,1H,2H,2H-Perfluorooctyltriethoxysilane | 51851-37-7 | C14H19F13O3Si | Colorless to light yellow | Clear liquid | min 97% | CFS-377, 1H,1H,2H,2H-Perfluorooctyltriethoxysilane is a bifunctional fluoro silane containing a hydrolysable ethoxy group. It is the equivalent of Dynasylan F8261. It owns key features including superior water and oil resistance, anti-fingerprint property. CFS-377 is mainly used in advanced applications due to its high price. You may find its presence in the fields of mobile phone screens, camera lens and other glass products. | CFS-377 can be used as an excellent auxiliary of sol-gel system in coating and sealants industries. CFS-377 can act as a surface modifier and an adhesion promoter of inorganic glasses or ceramics, to improve the bonding performance between organic fluoropolymers and inorganic substrates. CFS-377 can be used for the synthesis of fluoro resin and fluoro copolymers. CFS-377 can be used in wooden, fabrics and cosmetics fields with excellent surface protection, waterproof and oil repellent performance. CFS-377 can also be used for agricultural plastic films, acting as an important additive of dropping agents and fogging agent synthesis. | CFS-377 is offered in 1L PE bottles, 25L PE pails and 200L PVF steel drums. Please contact Co-Formula team for any special packaging request. | CFS-377 should be stored in a cool, well-ventilated place, and avoid exposure to humidity. CFS-377 should be stored in its original containers and used up as soon as possible after opening. When stored in a strictly sealed and unopened container, CFS-377 has a shelf life of 12months.
https://www.cfmats.com/functional-silanes/1h1h2h2h-perfluorodecyltrimethoxysilane.html | 1H,1H,2H,2H-Perfluorodecyltrimethoxysilane
https://www.cfmats.com/functional-silanes/1h1h2h2h-perfluorodecyltriethoxysilane.html | 1H,1H,2H,2H-Perfluorodecyltriethoxysilane
https://www.cfmats.com/functional-silanes/333-trifluoropropyltrimethoxysilane.html | (3,3,3-Trifluoropropyl)trimethoxysilane | 429-60-7 | C6H13F3O3Si | Colorless or light yellow | Clear liquid | min 96% | CFS-607, (3,3,3-Trifluoropropyl)trimethoxysilane is an important monomeric silane which combines the excellent properties of both organosilicon and organic fluorine. In its molecule, there are reaction groups which can bond with inorganic materials and groups which can bond with organic polymers. It is normally used as a silane coupling agent or an fluoro intermediate. | CFS-607 is mainly used as a fluoro silane coupling agent and an adhesion promoter. It can be introduced to improve adhesion, mechanical properties and chemical properties of various composites. CFS-607 can be used as an important intermediate for the synthesis of fluoro silicone rubbers and fluoro silicone resins. CFS-607 can be also used as a waterproof agent and a surface protection agent due to its excellent hydrophobicity. | CFS-607 is offered in 25L PE pails and 200L PVF steel drums. Please contact Co-Formula team for any special packaging request.
https://www.cfmats.com/functional-silanes/333-trifluoropropyl-triethoxysilane.html | (3,3,3-trifluoropropyl) triethoxysilane
https://www.cfmats.com/functional-silanes/333-trifluoropropylmethyldimethoxysilane.html | (3,3,3-Trifluoropropyl)methyldimethoxysilane
https://www.cfmats.com/functional-silanes/333-trifluoropropylmethyldichlorosilane.html | (3,3,3-trifluoropropyl)methyldichlorosilane
https://www.cfmats.com/functional-silanes/octyltrichlorosilane.html | Octyltrichlorosilane
https://www.cfmats.com/functional-silanes/octyltrimethoxysilane.html | Octyltrimethoxysilane
https://www.cfmats.com/functional-silanes/octyltriethoxysilane.html | Octyltriethoxysilane | 2943-75-1 | C14H32O3Si | Colorless | Clear liquid | min 97% | CFS-751 Octyltriethoxysilane is a functional silane with an octyl group and a triethoxy group. It is the equivalent of Momentive Silquest*A-137 or Dynasylan® OCTEO. When diluted with an appropriate solvent, CFS-751 can be used for the concrete and ceramic with superior protective effect. It is primarily used in construction to prevent water seepage, acid rain and seawater, and expand the service life of the buildings, bridges and expressways. It is also used for surface modification of inorganic fillers and pigments. | CFS-751 can be used as a waterproof and protective agent for construction industry. Its diluent can be used for the concrete and stone with good protective effect; CFS-751 can be used as a surface treating agent for inorganic filler. It can significantly improve the dispersibility and compatibility of inorganic fillers in the plastic, rubber and resin; CFS-751 can be used for pigment dispersion. Inorganic pigments treated with CFS-751 have superior dispersibility and hydrophobicity. | CFS-751 is offered in 25L PE pails, 200L PVF steel drums and 1000L IBC totes. Please contact Co-Formula team for any special packaging request. | CFS-751 should be stored in a cool, well-ventilated place, and avoid exposure to humidity. CFS-751 should be stored in its original containers and used up as soon as possible after opening. When stored in a strictly sealed and unopened container, CFS-751 has a shelf life of 12months.
https://www.cfmats.com/functional-silanes/octyldimethylchlorosilane.html | Octyldimethylchlorosilane
https://www.cfmats.com/functional-silanes/dodecyltrichlorosilane.html | Dodecyltrichlorosilane
https://www.cfmats.com/functional-silanes/dodecyltrimethoxysilane.html | Dodecyltrimethoxysilane | 3069-21-4 | C15H34O3Si | Colorless | Clear liquid | min 97% | CFS-214 Dodecyltrimethoxysilane is a long-chain silane with three methoxy groups. It is soluble in a variety of ordinary solvents. It is mainly used as a waterproof agent with superior hydrophobicity. | CFS-214 can be used as a waterproof agent and a protective agent for constructions. It can greatly improve the weatherability and durability of constructions. CFS-214 can be used as a surface modifier for the treatment of inorganic materials such as glass, ceramic, SiO2, kaolin and so on. It can significantly improve the dispersibility and compatibility of inorganic substrates with organic polymers. CFS-214 can be used for the protection of cultural relics. It can greatly prevent damages brought by acid corrosion and weathering. CFS-214 can be used to protect blank glass or film-treated glass and protect optical parts or precision equipment with scales and metal frames. | CFS-214 is offered in 25L PE pails, 200L PVF steel drums and 1000L IBC totes. Please contact Co-Formula team for any special packaging request. | CFS-214 should be stored in a cool, well-ventilated place, and avoid exposure to humidity. CFS-214 should be stored in its original containers and used up as soon as possible after opening. When stored in a strictly sealed and unopened container, CFS-214 has a shelf life of 12months.
https://www.cfmats.com/functional-silanes/dodecyltriethoxysilane.html | Dodecyltriethoxysilane
https://www.cfmats.com/functional-silanes/dodecyldimethylchlorosilane.html | Dodecyldimethylchlorosilane
https://www.cfmats.com/functional-silanes/hexadecyltrimethoxysilane.html | Hexadecyltrimethoxysilane
https://www.cfmats.com/functional-silanes/hexadecyltriethoxysilane.html | Hexadecyltriethoxysilane
https://www.cfmats.com/functional-silanes/hexadecyldimethylchlorosilane.html | Hexadecyldimethylchlorosilane
https://www.cfmats.com/functional-silanes/octadecyltrichlorosilane.html | Octadecyltrichlorosilane
https://www.cfmats.com/functional-silanes/octadecyltrimethoxysilane.html | Octadecyltrimethoxysilane
https://www.cfmats.com/functional-silanes/octadecyltriethoxysilane.html | Octadecyltriethoxysilane
https://www.cfmats.com/functional-silanes/octadecyldimethylchlorosilane.html | Octadecyldimethylchlorosilane | 18643-08-8 | C20H43ClSi | Colorless | Clear liquid or white crystal | min 97% | CFS-088, Octadecyldimethylchlorosilane is a functional long-chain silane. It is mainly used as a hydrophobic agent and a surface modifier of inorganic fillers and pigments. | CFS-088 is mainly used for the preparation of reversed-phase C18 chromatographic columns (ODS). CFS-088 has been synthesized for micro and nanoparticles derivatization, silica modification and molecular monolayers generation. Silica treated with C18 based on ODS column can enhance durability and bring excellent performance. CFS-088 can be used for pigment dispersion. Inorganic pigments treated with CFS-088 have superior dispersibility and hydrophobicity. CFS-088 can be used as a surface treating agent for inorganic filler. It can significantly improve the dispersibility and compatibility of inorganic fillers in the plastic, rubber and resin; | CFS-088 is offered in 25L PE pails/bags and 200L PVF steel drums. Please contact Co-Formula team for any special packaging request. | CFS-088 should be stored in a cool, well-ventilated place, and avoid exposure to humidity. CFS-088 should be stored in its original containers and used up as soon as possible after opening. When stored in a strictly sealed and unopened container, CFS-088 has a shelf life of 12months.
https://www.cfmats.com/functional-silanes/3-aminopropyltrimethoxysilane.html | 3-Aminopropyltrimethoxysilane | 13822-56-5 | C6H17NO3Si | Colorless to light yellow | Clear liquid | min 97% | CFS-565, 3-Aminopropyltrimethoxysilane is a functional silane with amino and hydrolysable methoxy groups. Amino group is reactive with various organic resins which include epoxy, acrylic and phenolic polymers. With the presence of the trimethoxy group, CFS-565 can hydrolyze rapidly and bond to inorganic substrates with better wettability and compatibility. It is the equivalent of Momentive Silquest A-1110 or Dynasylan AMMO. | CFS-565 can act as a surface modifier of inorganic fillers and glass fiber, to improve the bonding performance between organic resin and inorganic substrates. CFS-565 can be used as a primer or an auxiliary in coating and sealants industries. CFS-565 can be used as an adhesion promoter in silane modified polyurethane (known as SPUR polymer). CFS-565 can be used as a surface protector and an adhesion promoter to prepare silylation surface treatment agents of metal. | CFS-565 is offered in 25L PE pails, 200L PVF steel drums and 1000L IBC totes. Please contact Co-Formula team if any special packaging request. | CFS-565 should be stored in its original containers and used up as soon as possible after opening. CFS-565 should be stored in a cool, well-ventilated place, and avoid exposure to humidity. When stored in a strictly sealed and unopened container, CFS-565 has a shelf life of 12months.
https://www.cfmats.com/functional-silanes/3-aminopropyltriethoxysilane.html | 3-Aminopropyltriethoxysilane |  | C9H23NO3Si | Colorless or yellowish | Clear liquid | min 98% | CFS-302, 3-Aminopropyltriethoxysilane is a bifunctional silane with a hydrolysable trialkyl group. Two reactive groups enable CFS-302 to bind to organic materials and inorganic substrates stably. It is considered as the equivalent of Dynasylan AMEO or Momentive Silquest A-1100. | CFS-302 can be used as an auxiliary and a primer in paints and coatings, adhesives and sealants industries. CFS-302 can be used to improve the bonding performance between organic polymers and inorganic materials. It is mainly applied as a surface modifier of inorganic fillers and glass fiber. CFS-302 can be used as an adhesion promoter and a surface modifier for silylation surface treatment agent's synthesis. CFS-302 can be used as a tackifier in the manufacturing process of cables with higher EVA ratio applied. CFS-302 can be used as a coupling agent in glass fiber and glass-reinforced plastic fields. | CFS-302 is offered in 25L PE pails, 200L PVF steel drums and 1000L IBC drums. Please contact Co-Formula customer service team for special packaging request. | CFS-302 should be stored in a well-ventilated and cool place. It should be kept avoiding any exposure to humidity. CFS-302 should be stored in its original containers and used up asap after opening. When stored in a strictly sealed and unopened container, CFS-302 has a 12-month shelf life.
https://www.cfmats.com/functional-silanes/3-aminopropylmethyldimethoxysilane.html | 3-Aminopropylmethyldimethoxysilane | 3663-44-3 | C6H17NO2Si | Colorless or yellowish | Clear liquid | min 97% | CFS-443, 3-Aminopropylmethyldimethoxysilane is an amino silane coupling agent containing an amino functional group. It is mainly used to enhance the adhesion to inorganic materials including metal, glass, fillers and so on. It is the counterpart of Momentive Silquest A-2110 and ShinEtsu KBM-902. | CFS-443 can be used as an adhesion promoter in paints, coating, adhesives and sealants industries. It is typically used in one-component and two-component polysulfide sealants. CFS-443 can be used to improve the bonding performance between organic resins and inorganic materials. It can enhance the adhesion to inorganic materials, for example, metals, glass, ceramics. CFS-443 can be used as an additive for special primers in many bonding applications. CFS-443 normally acts as a surface modifier of inorganic fillers and pigments. CFS-443 can also be used for the synthesis of textile and fabrics additives. | CFS-443 is offered in 25L PE pails, 200L PVF steel drums and 1000L IBC totes. Please contact Co-Formula team if any special packaging requests. | CFS-443 should be stored in its original containers. It should be used up as soon as possible after opening. CFS-443 should be stored in a well-ventilated and cool place. Exposure to humidity is not allowed. CFS-443 has a shelf life of 12 months when it is stored in a strictly sealed and unopened container.
https://www.cfmats.com/functional-silanes/3-aminopropylmethyldiethoxysilane.html | 3-Aminopropylmethyldiethoxysilane | 3179-76-8 | C8H21NO2Si | Colorless or yellowish | Clear liquid | min 97% | CFS-768, 3-Aminopropylmethyldiethoxysilane is an amino-functional silane coupling agent. It mainly acts as an adhesion promoter and improves the adhesion between organic polymers to inorganic substrates. | CFS-768 can act as an adhesion promoter and a tackifier to increase the bonding ability of organic materials to inorganic base materials; CFS-768 can be used as an important raw material for amino modified silicone oil and silicone super soft finishing agent. After coupling amino groups into silicone oil skeletons, the mechanical and chemical properties of organic compounds are greatly improved. CFS-768 can be used as an additive in various sealants systems. It can maintain low modulus and improve mechanical and electrical properties of end products. CFS-768 can be used as a surface modifier for the treatment of inorganic powders and fillers. | CFS-768 is offered in 25L PE pails, 200L PVF steel drums and 1000L IBC totes. Please contact Co-Formula team if any special packaging requests. | CFS-768 should be stored in a well-ventilated and cool place. Exposure to humidity is not allowed. CFS-768 should be stored in its original containers. It should be used up as soon as possible after opening. CFS-768 has a shelf life of 12 months when it is stored in a strictly sealed and unopened container.
https://www.cfmats.com/functional-silanes/n-2-aminoethyl-3-aminopropylmethyldimethoxysilane.html | N-(2-aminoethyl)-3-Aminopropylmethyldimethoxysilane | 3069-29-2 | C8H22N2O2Si | Colorless to light yellow | Clear liquid | min 97% | CFS-292, N-(2-aminoethyl)-3-Aminopropylmethyldimethoxysilane is a bifunctional silane with a diamino group and a hydrolysable methoxy group. It is the equivalent of Momentive Silquest A-2120 or ShinEtsu KBM-602. It is also known as KH-602 in China. | CFS-292 can be used as an additive in epoxy molding compounds (EMC) and phenolic molding compounds. It can improve mechanical and chemical properties of composites. CFS-292 can be used as an adhesion promoter in coating and sealants industries. It can promote adhesion of organic resins, for example, polyurethane, two-component epoxies. CFS-292 can act as a surface modifier of inorganic fillers and pigments, to improve the bonding performance between organic resin and inorganic substrates. CFS-292 can be used as an adhesion promoter in one-component adhesives and sealants. CFS-292 can be used for amino silicone fluid synthesis and improve softness of textiles. | CFS-292 is offered in 25L PE pails, 200L PVF steel drums and 1000L IBC totes. Please contact Co-Formula team for any special packaging request. | CFS-292 should be stored in a cool, well-ventilated place, and avoid exposure to humidity. CFS-292 should be stored in its original containers and used up as soon as possible after opening. When stored in a strictly sealed and unopened container, CFS-292 has a shelf life of 12months.
https://www.cfmats.com/functional-silanes/n-2-aminoethyl-3-aminopropyltrimethoxysilane.html | N-(2-aminoethyl)-3-aminopropyltrimethoxysilane | 1760-24-3 | C8H22N2O3Si | Colorless or yellowish | Clear liquid | min 97% | CFS-243, N-(2-aminoethyl)-3-Aminopropyltrimethoxysilane is a high functional silane with a hydrolysable methoxy group and a diamino group. It is used as the equivalent of Dynasylan DAMO or Momentive Silquest A-1120. In Chinese market CFS-243 is well- known as KH-792. | CFS-243 can erect superior adhesion to inorganic materials, for example, metals, glass, ceramics. It can also improve adhesion to a variety of composites. CFS-243 can be used as an adhesion promoter in paints, coating, adhesives and sealants industries. It is typically used in one-component and two-component polysulfide sealants. CFS-243 can be used as an additive for special primers in many bonding applications. CFS-243 can be used to improve the bonding performance between organic resins and inorganic materials. It normally acts as a surface modifier of inorganic fillers and pigments. CFS-243 can be used as a primer for glass and metal or a polymer additive. CFS-243 can also be used for the synthesis of textile and fabrics additives. | CFS-243 is offered in 25L PE pails, 200L PVF steel drums and 1000L IBC totes. Please contact Co-Formula sales team if any special packaging requests. | CFS-243 should be stored in its original containers. It should be used up as soon as possible after opening. CFS-243 should be stored in a well-ventilated and cool place. Exposure to humidity is not allowed. CFS-243 has a shelf life of 12 months when it is stored in a strictly sealed and unopened container.
https://www.cfmats.com/functional-silanes/3-aminopropyldimethylmethoxysilane.html | 3-Aminopropyldimethylmethoxysilane
https://www.cfmats.com/functional-silanes/bis3-trimethoxysilylpropylamine.html | Bis(3-trimethoxysilylpropyl)amine | 82985-35-1 | C12H31NO6Si2 | Colorless to light yellow | Clear liquid | min 95% | CFS-351, Bis(3-trimethoxysilylpropyl)amine is a secondary amino functional bis-silane. It is the equivalent of Momentive Silquest A-1170. | CFS-351 can be used as an adhesion promoter in coating and sealants industries. CFS-351 can act as a coupling agent in casting and foundry, to improve mechanical properties. CFS-351 can be used as a surface protector and an adhesion promoter to prepare silylation surface treatment agents of metal. CFS-351 can enhance shelf stability in resin systems with its secondary amino functionality. | CFS-351 is offered in 25L PE pails, 200L PVF steel drums and 1000L IBC totes. Please contact Co-Formula team for any special packaging request. | CFS-351 should be stored in a cool, well-ventilated place, and avoid exposure to humidity. CFS-351 should be stored in its original containers and used up asap after opening. When stored in a strictly sealed and unopened container, CFS-351 has a shelf life of 12months.
https://www.cfmats.com/functional-silanes/diethylenetriaminopropyltrimethoxysilane.html | Diethylenetriaminopropyltrimethoxysilane
https://www.cfmats.com/functional-silanes/diethylenetriaminopropylmethyldimethoxysilane.html | Diethylenetriaminopropylmethyldimethoxysilane
https://www.cfmats.com/functional-silanes/diethylaminomethyltriethoxysilane.html | Diethylaminomethyltriethoxysilane | 15180-47-9 | C11H27NO3Si | Colorless to light yellow | Clear liquid | min 93% | CFS-479, Diethylaminomethyltriethoxysilane is an alpha silane with high reactivities. Most of commercial silane coupling agents are gamma functional silanes with better stability. Compared to gamma silanes, alpha silanes can be synthesized easily with feasible sources of raw materials. CFS-479 is completely soluble in a variety of organic solvents. It can be applied under high temperature and its special structure always speeds up chemical reactions and crosslinking. CFS-479 is well-known as ND-22 in China and ADE-3 in Russia. It has gained great reputation in the application field of silicone rubber manufacturing. | CFS-479 can be used as an adhesion promoter, a coupling agent, a moisture scavenger, a dispersing agent, a cross-linking agent or a coupling agent in many application fields. CFS-479 is mainly used as a cross-linking agent and a curing agent for RTV silicone rubbers synthesis. CFS-479 can be used as an adhesion promoter and a coupling agent to improve the bonding performance between organic resin and inorganic substrates. CFS-479 can be used as a surface modifier and enhance adhesion between organic polymers and metals. CFS-479 can be used to produce finishing agents of textiles and fabrics. | CFS-479 is offered in 25L PE pails, 200L PVF steel drums and 1000L IBC totes. Please contact Co-Formula team for any special packaging request. | CFS-479 should be stored in a cool, well-ventilated place, and avoid exposure to humidity. CFS-479 should be stored in its original containers and used up as soon as possible after opening. When stored in a strictly sealed and unopened container, CFS-479 has a shelf life of 12months.
https://www.cfmats.com/functional-silanes/n-3-trimethoxysilylpropylbutylamine.html | N-(3-(Trimethoxysilyl)propyl)butylamine
https://www.cfmats.com/functional-silanes/n-phenyl-3-aminopropyltrimethoxysilane.html | N-phenyl-3-Aminopropyltrimethoxysilane | 3068-76-6 | C12H21NO3Si | Colorless to light yellow | Clear liquid | min 95% | CFS-8766, N-phenyl-3-Aminopropyltrimethoxysilane is an amino functional silane containing three hydrolysable alkoxy groups. It can hydrolyze rapidly, offer faster reaction and accelerate the curing time. As the equivalent of Momentive Silquest Y-9669 or ShinEtsu KBM-573, CFS-8766 is widely used as a coupling agent, an adhesion promoter, a curing agent or a surface modifier. | CFS-8766 can be used as an adhesion promoter or a primer in coating and sealants industries. Suitable resins include phenolic, furan, epoxy, polyurethane, silicone and acrylic resins. CFS-8766 can act as a surface modifier of inorganic fillers, flame retardants and pigments, to improve the dispersion and compatibility of powders, and enhance the bonding performance between organic resin and inorganic substrates. CFS-8766 can be used in resin casting and resin grinding industries to improve the adhesion and water resistance properties of resin and silica sand or abrasives. | CFS-8766 is offered in 25L PE pails, 200L PVF steel drums and 1000L IBC totes. Please contact Co-Formula team for any special packaging request. | CFS-8766 should be stored in a cool, well-ventilated place, and avoid exposure to humidity. CFS-8766 should be stored in its original containers and used up as soon as possible after opening. When stored in a strictly sealed and unopened container, CFS-8766 has a shelf life of 12months.
https://www.cfmats.com/functional-silanes/n-phenylaminomethyltriethoxysilane.html | (N-Phenylamino)methyltriethoxysilane | 3473-76-5 | C13H23NO3Si | Colorless to light yellow | Clear liquid | min 95% | CFS-765, (N-Phenylamino)methyltriethoxysilane is a phenylamino functional silane with three ethoxy hydrolysable groups. It is a well-known alpha silane which mainly acts as a coupling agent to improve the bonding performance between organic polymers and inorganic substrates. | CFS-765 can be used as an adhesion promoter, a coupling agent and a water scavenger in coating and sealants industries. CFS-765 can be used to improve the adhesion between RTV silicone rubbers and various inorganic materials such as metal, glass, ceramic, cement and plastics. As an adhesion promoter and crosslinking agent, it can significantly enhance the mechanical properties and electrical properties. CFS-765 can be used to improve strength and mechanical properties in phenolic resin bonded grinding wheels CFS-765 can be used for the treatment of glass fiber and improve the strength in glass fiber reinforced plastics (GFRP) composites. CFS-765 can be used as a binder in the process of silane modified polymers synthesis. CFS-765 can be used to improve the adhesion of epoxy resins for electronic application. | CFS-765 is offered in 25L PE pails, 200L PVF steel drums and 1000L IBC totes. Please contact Co-Formula team for any special packaging request. | CFS-765 should be stored in a cool, well-ventilated place, and avoid exposure to humidity. CFS-765 should be stored in its original containers and used up asap after opening. When stored in a strictly sealed and unopened container, CFS-765 has a shelf life of 12months.
https://www.cfmats.com/functional-silanes/3-n-dimethoxymethylsilylpropylcyclohexanamine.html | 3-[N-[dimethoxy(methyl)silyl]propyl]cyclohexanamine
https://www.cfmats.com/functional-silanes/3-glycidoxypropyltrimethoxysilane.html | 3-Glycidoxypropyltrimethoxysilane | 2530-83-8 | C9H20O5Si | Colorless | Clear liquid | min 98% | CFS-838, 3-Glycidoxypropyltrimethoxysilane is a primary epoxy functional silane with a rapid hydrolysable trimethoxy group. It can improve adhesion to inorganic materials such as fillers, dyes, metals, glass fibers. Better wettability and superior adhesion will be achieved with the presence of CFS-838. It is the equivalent of Momentive Silquest A-187 or Dynasylan GLYMO. It can be also described as 3-(2,3-Epoxypropoxy)propyltrimethoxysilane. | CFS-838 can be used as an adhesion promoter or a primer in the coating and sealants industries. It can enhance anti-corrosion, so it is a mostly used silane in marine coatings system. CFS-838 can be used for electronic encapsulation and electronic packaging. It can improve electrical properties of composites. CFS-838 can act as a surface modifier of inorganic fillers and glass fiber, to improve the bonding performance between organic resins and inorganic substrates. Suitable polymers include epoxy, urethane, acrylic and polysulfide polymers. CFS-838 can be used as a tackifier in cables manufacturing, with higher EVA ratio. CFS-838 can be used as a foundry resin additive and improve mechanical and chemical properties. | CFS-838 is offered in 25L PE pails, 200L PVF steel drums and 1000L IBC totes. Please contact Co-Formula team for any special packaging request. | CFS-838 should be stored in a cool, well-ventilated place, and avoid exposure to humidity. CFS-838 should be stored in its original containers and used up as soon as possible after opening. When stored in a strictly sealed and unopened container, CFS-838 has a shelf life of 12months.
https://www.cfmats.com/functional-silanes/3-glycidoxypropyltriethoxysilane.html | 3-Glycidoxypropyltriethoxysilane | 2602-34-8 | C12H26O5Si | Colorless | Clear liquid | min 96% | CFS-348, 3-Glycidoxypropyltriethoxysilane is an epoxy silane coupling agent. It's mainly used as an adhesion promoter in various coatings and sealants. It is the counterpart of Momentive Silquest A-1871 and Dynasylan GLYEO. | CFS-348 can be used as a crosslinker and an adhesion promoter in waterborne applications including acrylic and polyurethane coatings. CFS-348 can be used as an adhesion promoter in coating and sealants industries. Wet adhesion, anti-corrosion and water-proof properties could be enhanced. Its epoxy functionality offers non-yellowing adhesion in various resin systems. CFS-348 can be used to enhance adhesion and improve electricity properties of EMC (epoxy molding compound), electronic encapsulation and packaging materials. CFS-348 can act as a surface modifier of inorganic materials such as fillers, glass fiber and metals. It can improve the bonding performance between organic resins and inorganic substrates. Suitable resins are epoxy, polyurethane, acrylic, polysulfide and so on. CFS-348 can be used to improve mechanical properties and electrical properties of various epoxy composites. | CFS-348 is offered in 25L PE pails, 200L PVF steel drums and 1000L IBC totes. Please contact Co-Formula team for any special packaging request. | CFS-348 should be stored in a cool, well-ventilated place, and avoid exposure to humidity. CFS-348 should be stored in its original containers and used up as soon as possible after opening. When stored in a strictly sealed and unopened container, CFS-348 has a shelf life of 12months.
https://www.cfmats.com/functional-silanes/3-23-epoxypropoxypropyl-methyldimethoxysilane.html | 3-(2,3-Epoxypropoxypropyl)methyldimethoxysilane
https://www.cfmats.com/functional-silanes/3-23-epoxypropoxypropylmethyldiethoxysilane.html | 3-(2,3-Epoxypropoxypropyl)methyldiethoxysilane | 2897-60-1 | C11H24O4Si | Colorless | Clear liquid | min 97% | CFS-601, 3-(2,3-Epoxypropoxypropyl)methyldiethoxysilane is a versatile clear liquid. It is an epoxy functional silane which mainly acts as a coupling agent and an adhesion promoter in coatings and sealants industries. CFS-601, also called 3-Glycidoxypropylmethyldiethoxysilane, is the counterpart of Momentive Wetlink 78 and ShinEtsu KBE-402. | CFS-601 can be used as an adhesion promoter or a crosslinker in the coating and sealants industries. It’s suitable for the processing of furniture adhesives, automotive sealants and marine coatings. CFS-601 can improve electrical properties of composites therefore it is also used for the preparation of electronic encapsulation and electronic packaging materials. CFS-601 can act as a surface modifier of various inorganic fillers and glass fiber, to improve the bonding performance between organic resins and inorganic substrates. Suitable polymers include epoxy, urethane, acrylic and polysulfide polymers. CFS-601 can be used in acrylic and polyurethane waterborne coatings as a crosslinker and an adhesion promoter. CFS-601 can be used as an important foundry resin additive and improve mechanical and chemical properties. | CFS-601 is offered in 25L PE pails, 200L PVF steel drums and 1000L IBC totes. Please contact Co-Formula team for any special packaging request. | CFS-601 should be stored in a cool, well-ventilated place, and avoid exposure to humidity. CFS-601 should be stored in its original containers and used up as soon as possible after opening. When stored in a strictly sealed and unopened container, CFS-601 has a shelf life of 12months.
https://www.cfmats.com/functional-silanes/2-34-epoxycyclohexyl-ethylmethyldimethoxysilane.html | 2-(3,4-Epoxycyclohexyl)ethylmethyldimethoxysilane
https://www.cfmats.com/functional-silanes/2-34-epoxycyclohexyl-ethyltrimethoxysilane.html | 2-(3,4-Epoxycyclohexyl)ethyltrimethoxysilane | 3388-04-3 | C11H22O4Si | Colorless | Clear liquid | min 96% | CFS-043, 2-(3,4-Epoxycyclohexyl)ethyltrimethoxysilane is an epoxy functional silane. It’s mainly used as an adhesion promoter in the processing of various coatings and sealants. It is the equivalent of Momentive Silquest A-186 or ShinEtsu KBM-303. | CFS-043 can be used as an adhesion promoter or primer in coating and sealants industries. Its epoxy functionality offers non-yellowing adhesion in various resin systems. CFS-043 can be used as a crosslinker and an adhesion promoter in waterborne applications including acrylic and polyurethane coatings. CFS-043 can be used to enhance adhesion and improve electricity properties of EMC (epoxy molding compound), electronic encapsulation and packaging materials. CFS-043 can act as a surface modifier of inorganic materials such as fillers, glass fiber and metals. It can improve the bonding performance between organic resin and inorganic substrates. Suitable resins are epoxy, polyurethane, acrylic, polysulfide and so on. CFS-043 can be used to improve mechanical properties and electrical properties of various epoxy composites. Wet adhesion, anti-corrosion and water-proof properties could be enhanced. | CFS-043 is offered in 25L PE pails, 200L PVF steel drums and 1000L IBC totes. Please contact Co-Formula team for any special packaging request. | CFS-043 should be stored in a cool, well-ventilated place, and avoid exposure to humidity. CFS-043 should be stored in its original containers and used up as soon as possible after opening. When stored in a strictly sealed and unopened container, CFS-043 has a shelf life of 12months.
https://www.cfmats.com/functional-silanes/vinyltrimethoxysilane.html | Vinyltrimethoxysilane | 2768-02-7 | C5H12O3Si | Colorless | Clear liquid | min 99% | CFS-027, Vinyltrimethoxysilane is a vinyl functional silane with a reactive methoxy group. It is mostly used as a silane crosslinking agent and a silane grafting agent for XLPE cables & pipes manufacturing. CFS-027 can be grafted to various polymers, such as polyethylene and polyesters. With the presence of the methoxy group, CFS-027 can also be used as a water scavenger in coatings and adhesives applications. It is normally used with amino silanes in MS polymer synthesis. CFS-027, Vinyltrimethoxysilane can replace Momentive Silquest A-171 or Dynasylan VTMO as their counterparts. | CFS-027 can be used as a crosslinker and a grafting agent in XLPE cables and PEX-b pipes. It can improve mechanical and electrical properties of PE compounds. CFS-027 can act as a primer or an adhesion promoter in coating fields. Besides adhesion, it can also promote weatherability and extend shelf life of the system. CFS-027 can be used for co-polymerization and improve dispersions of the system. CFS-027 can be used as a water scavenger in adhesive and sealant processing. MS polymers synthesis is one of its main applications. | CFS-027 is offered in 25L PE pails, 200L PVF steel drums and 1000L IBC totes. Please contact Co-Formula sales team for any special packaging request. | CFS-027 should be stored in a cool, well-ventilated place, and avoid exposure to humidity. When stored in a strictly sealed and unopened container, CFS-027 has a shelf life of 12months. CFS-027 should be stored in its original containers and used up as soon as possible after opening.
https://www.cfmats.com/functional-silanes/vinyltriethoxysilane.html | Vinyltriethoxysilane | 78-08-0 | C8H18O3Si | Colorless | Clear liquid | min 98% | CFS-080, Vinyltriethoxysilane is a vinyl functional silane with a hydrolysable ethoxy group. It is mainly used as a crosslinking agent and an adhesion promoter in coatings, sealants and plastics compounds. It is the counterpart of Momentive Silquest A-151 or Dynasylan VTEO. | CFS-080 can be used as a silane crosslinker for the preparation of crosslinked cables and pipes. It is suitable for crosslinking various organic polymers such as polyethylene and polyesters. CFS-080 can be used as a grafting agent to offer improved heat-resistance, tear strengths and tensile to various resin-based composites. CFS-080 can be used to enhance wet and dry adhesion to a variety of inorganic materials. It’s suitable for paints & coatings, adhesives & sealants industries. CFS-080 can be used as an important co-polymerization additive in the processing of RTV silicone rubbers and other OH functional polymers. CFS-080 can be used for the preparation of sealants for electronic encapsulating materials. CFS-080 can be used as a water scavenger for the moisture-proof treatment of electronics components. | CFS-080 is offered in 25L PE pails, 200L PVF steel drums and 1000L IBC totes. Please contact Co-Formula team for any special packaging request. | CFS-080 should be stored in a cool, well-ventilated place, and avoid exposure to humidity. CFS-080 should be stored in its original containers and used up as soon as possible after opening. When stored in a strictly sealed and unopened container, CFS-080 has a shelf life of 12months.
https://www.cfmats.com/functional-silanes/vinyltris-2-methoxyethoxy-silane.html | Vinyltris(2-methoxyethoxy)silane | 1067-53-4 | C11H24O6Si | Colorless | Clear liquid | min 98% | CFS-534, Vinyltris(2-methoxyethoxy)silane is a vinyl functional silane coupling agent which can improve adhesion on various organic polymers. It is the equivalent of Momentive Silquest A-172 and Dynasylan VTMOEO. | CFS-534 can be used to improve adhesion between various organic polymers and inorganic materials such as silica, silicates and fiber glass. CFS-534 can be used as a surface modifier and improve mechanical properties and electrical properties of crosslinked polyethylene or EPDM filled with inorganic fillers. CFS-534 can be used for high temperature applications to improve the bonding performance of silicone rubbers on polyester or glass surface. CFS-534 can be used for co-polymerization with other vinyl monomers in coating polymers or emulsions. It can also be used to graft waterborne and solvent based coatings. CFS-534 can be used to improve the adhesion of printing ink, glue and paint on glass, ceramics or metal surfaces. It performs excellently as a favorable option for label adhesives. CFS-534 can be used for glass fibers and improve the bonding strength and mechanical properties of fiber glass reinforced composites. | CFS-534 is offered in 25L PE pails, 200L PVF steel drums and 1000L IBC totes. Please contact Co-Formula team for any special packaging request. | CFS-534 should be stored in a cool, well-ventilated place, and avoid exposure to humidity. CFS-534 should be stored in its original containers and used up as soon as possible after opening. When stored in a strictly sealed and unopened container, CFS-534 has a shelf life of 12months.
https://www.cfmats.com/functional-silanes/methylvinyldichlorosilane.html | Methylvinyldichlorosilane
https://www.cfmats.com/functional-silanes/methylvinyldimethoxysilane.html | Methylvinyldimethoxysilane
https://www.cfmats.com/functional-silanes/methylvinyldiethoxysilane.html | Methylvinyldiethoxysilane
https://www.cfmats.com/functional-silanes/vinyltrisisopropenyloxysilane.html | Vinyltris(isopropenyloxy)silane
https://www.cfmats.com/functional-silanes/vinyldimethylethoxysilane.html | Vinyldimethylethoxysilane
https://www.cfmats.com/functional-silanes/vinyldimethylchlorosilane.html | Vinyldimethylchlorosilane
https://www.cfmats.com/functional-silanes/diphenyldimethoxysilane.html | Diphenyldimethoxysilane | 6843-66-9 | C14H16O2Si | Colorless | Clear liquid | min99% | CFS-669, Diphenyldimethoxysilane or Dimethoxydiphenylsilane is a difunctional monomeric silane. Higher purity CFS-669 without PCBs is available at Co-Formula. CFS-669 is normally abbreviated as DDS, DPDMS or DMDPS. | CFS-669 can be used as a catalyst for preparing propylene copolymer and stretched polypropylene film. It can adjust isotactic degree in polypropylene polymerization. CFS-669 can be used as a basic intermediate for the synthesis of phenyl silicone resins and phenyl silicone fluids. CFS-669 can be used as an adhesion promoter and a surface modifier in various paints and coatings, adhesives and sealants industries. CFS-669 can be used as an essential intermediate for the synthesis of methyl phenyl silicone oils, phenyl resins and several organosilicon derivatives with special structures and excellent mechanical and chemical properties. CFS-669 can be used as a silane coupling agent, a silane crosslinking agent or a configuration agent for the processing of high temperature vulcanized methyl phenyl silicone rubbers. CFS-669 can be used for the preparation of electronic packaging materials and aerospace materials. | CFS-669 is offered in 25L PE pails, 200L PVF steel drums and 1000L IBC totes. Please contact Co-Formula team for any special packaging request. | CFS-669 should be stored in a cool, well-ventilated place, and avoid exposure to humidity. CFS-669 should be stored in its original containers and used up as soon as possible after opening. When stored in a strictly sealed and unopened container, CFS-669 has a shelf life of 12months.
https://www.cfmats.com/functional-silanes/methylphenyldimethoxysilane.html | Methylphenyldimethoxysilane | 3027-21-2 | C9H14O2Si | Colorless to light yellow | Clear liquid | min99% | CFS-212, Methylphenyldimethoxysilane or Phenylmethyldimethoxysilane is an important organosilicon monomer which can be used in a wide range of application fields. Higher purity CFS-212 without PCBs is available at Co-Formula. It is the equivalent of Dow Corning Z-6073. | CFS-212 can be used for polymerization and improve heat resistance, oxidation-resistance and radiation resistance properties of various organic polymers. It can offer excellent performance compared with traditional dimethyl and diphenyl silicone polymers. CFS-212 can be used as an essential intermediate for the synthesis of methyl phenyl silicone oils, phenyl resins and several organosilicon derivatives with special structures and excellent mechanical and chemical properties. CFS-212 can be used as a silane crosslinker, a silane coupling agent and a configuration agent for the processing of silicone rubbers, especially suitable for high temperature vulcanized methyl phenyl silicone rubbers. CFS-212 can be used as an adhesion promoter and a surface modifier in various paints and coatings, adhesives and sealants industries. CFS-212 can be used for the preparation of electronic packaging materials and aerospace materials. | CFS-212 is offered in 25L PE pails, 200L PVF steel drums and 1000L IBC totes. Please contact Co-Formula team for any special packaging request. | CFS-212 should be stored in a cool, well-ventilated place, and avoid exposure to humidity. CFS-212 should be stored in its original containers and used up as soon as possible after opening. When stored in a strictly sealed and unopened container, CFS-212 has a shelf life of 12months.
https://www.cfmats.com/functional-silanes/methylphenyldiethoxysilane.html | Methylphenyldiethoxysilane
https://www.cfmats.com/functional-silanes/phenyltrichlorosilane.html | Phenyltrichlorosilane
https://www.cfmats.com/functional-silanes/phenyltrimethoxysilane.html | Phenyltrimethoxysilane | 2996-92-1 | C9H14O3Si | Colorless | Clear liquid | min 98% | CFS-921, Phenyltrimethoxysilane is a functional silane with a phenyl group and a reactive methoxy group. The phenyl functionality enables CFS-921 to perform excellently even under high temperature conditions. With the presence of a trimethoxy group, CFS-921 can hydrolyze rapidly and form chemical bonds to various inorganic substrates. It is normally used to replace Momentive Silquest A-153, Dynasylan 9165, ShinEtsu KBM-103 or Dow Corning Z-6124, as their counterparts or equivalents. | CFS-921 can be used as a surface modifier and a dispersion agent of a variety of inorganic materials. It can improve wettability and dispersibility of mineral-filled polymers. CFS-921 can be used as a crosslinker for organic resins and especially used in coatings, sealants and adhesives. CFS-921 can be used as a hydrophobic additive to other silane coupling agents. CFS-921 can be used as a raw material to produce phenyl silicone fluids and silicone rubbers. CFS-921 can be used as an electron donor in the process of polypropylene polymerization. | CFS-921 is offered in 25L PE pails, 200L PVF steel drums and 1000L IBC totes. Please contact Co-Formula customer service team for any special packaging request. | CFS-921 should be stored in a cool, well-ventilated place, and avoid exposure to humidity. CFS-921 should be stored in its original containers and used up as soon as possible after opening. When stored in a strictly sealed and unopened container, CFS-921 has a shelf life of 12 months.
https://www.cfmats.com/functional-silanes/phenyltriethoxysilane.html | Phenyltriethoxysilane
https://www.cfmats.com/functional-silanes/methyltrichlorosilane.html | Methyltrichlorosilane
https://www.cfmats.com/functional-silanes/methyltrimethoxysilane.html | Methyltrimethoxysilane | 1185-55-3 | C4H12O3Si | Colorless | Clear liquid | min 99% | CFS-553 Methyltrimethoxysilane is one of the most common crosslinkers. This alkyl silane is normally acting as a crosslinking agent for the preparation of RTV (Room Temperature Vulcanized) silicone rubbers. CFS-553 is also an important intermediate for coating polymers and a surface modifier for glass fiber. It is well-known as the equivalent of Momentive Silquest*A-1630 or Dynasylan® MTMS. | CFS-553 is normally used as a cross-linking agent and an intermediate for silicone rubbers and organic silicone compounds. It also performs as a constituent of silica gels and silicone resins. CFS-553 can also be used for fillers treatment and surface modification. It’s especially suitable for surface treatment of glass fiber. CFS-553 can act as a cross-linking agent for room temperature vulcanized silicone rubber and a treating agent for reinforced plastic laminated products. | CFS-553 is offered in 25L PE pails, 200L PVF steel drums and 1000L IBC totes. Please contact Co-Formula team for any special packaging request. | CFS-553 is a highly flammable liquid. It should be stored in a cool, well-ventilated place, and avoid exposure to humidity. CFS-553 should be stored in its original containers and used up as soon as possible after opening. When stored in a strictly sealed and unopened container, CFS-553 has a shelf life of 12months.
https://www.cfmats.com/functional-silanes/methyltriethoxysilane.html | Methyltriethoxysilane | 2031-67-6 | C7H18O3Si | Colorless | Clear liquid | min 99% | CFS-676, Methyltriethoxysilane is an alkyl silane containing a methyl group and three alkoxy groups. It is mainly used as an important material in various sol-gel applications. It is well-known as the equivalent of Momentive Silquest*A-162, ShinEtsu KBE-13 or Dynasylan® MTES. | CFS-676 can be used as a cross-linking agent and an intermediate for silicone rubbers, silicone resins and other organic silicone compounds. It also acts as an important component of silica gels or sol-gel systems. CFS-676 can be used as a surface modifier for the treatment of inorganic fillers/minerals and nanoparticles. It can improve the dispersibility of fillers and enhance hydrophobicity of the system. CFS-676 can act as a cross-linking agent for one component RTV (room temperature vulcanized) silicone rubber and a treating agent for reinforced plastic laminated products. | CFS-676 is offered in 25L PE pails, 200L PVF steel drums and 1000L IBC totes. Please contact Co-Formula team for any special packaging request. | CFS-676 should be stored in a cool, well-ventilated place, and avoid exposure to humidity. CFS-676 should be stored in its original containers and used up as soon as possible after opening. When stored in a strictly sealed and unopened container, CFS-676 has a shelf life of 12months.
https://www.cfmats.com/functional-silanes/dimethyldichlorosilane.html | Dimethyldichlorosilane
https://www.cfmats.com/functional-silanes/dimethyldimethoxysilane.html | Dimethyldimethoxysilane | 1112-39-6 | C4H12O2Si | Colorless | Clear liquid | min 99% | CFS-396, Dimethyldimethoxysilane or Dimethoxydimethylsilane, or abbreviated DMDMS, is a monomeric alkoxy silane with two methyl groups. It can hydrolyze rapidly and form high-reactive silanols. It is well-known as the equivalent of Dow Corning Z-6194 or ShinEtsu KBM-22. | CFS-396 can be used as a resin modifier or a resin additive for various silicone resins. CFS-396 can be used as a structure control agent and a chain extender for silicone rubbers, to replace hydroxyl silicone oil and improve the mechanical properties and extend the shelf life of the rubbers. CFS-396 can be used treat silica and act as a surface modifier for the treatment of inorganic fillers, pigments and glass. CFS-396 can be used in the silane backbone of polyurethane crosslinked silica aerogels. | CFS-396 is offered in 25L PE pails, 200L PVF steel drums and 1000L IBC totes. Please contact Co-Formula team for any special packaging request. | CFS-396 is a highly flammable liquid. It should be stored in a cool, well-ventilated place, and avoid exposure to humidity. CFS-396 should be stored in its original containers and used up as soon as possible after opening. When stored in a strictly sealed and unopened container, CFS-396 has a shelf life of 12months.
https://www.cfmats.com/functional-silanes/dimethyldiethoxysilane.html | Dimethyldiethoxysilane | 78-62-6 | C6H16O2Si | Colorless | Clear liquid | min 99% | CFS-626, Dimethyldiethoxysilane or Diethoxydimethylsilane is a monomeric alkoxy silane with two ethyl groups. It is well-known as the equivalent of ShinEtsu KBE-22. | CFS-626 can be used as a structure control agent and a chain extender for the preparation of silicone rubbers. It can improve the mechanical properties and extend the shelf life of the rubbers. CFS-626 can be used as an important material for the synthesis of silicone oils, silicone resins and other organosilicon products. CFS-626 can be used as a crosslinker of RTV silicone rubbers. CFS-626 can be used treat silica and act as a surface modifier for the treatment of inorganic fillers, pigments and glass. | CFS-626 is offered in 25L PE pails, 200L PVF steel drums and 1000L IBC totes. Please contact Co-Formula team for any special packaging request. | CFS-626 is a highly flammable liquid. It should be stored in a cool, well-ventilated place, and avoid exposure to humidity. CFS-626 should be stored in its original containers and used up as soon as possible after opening. When stored in a strictly sealed and unopened container, CFS-626 has a shelf life of 12months.
https://www.cfmats.com/functional-silanes/methyldichlorosilane.html | Methyldichlorosilane
https://www.cfmats.com/functional-silanes/methyldimethoxysilane.html | Methyldimethoxysilane | 16881-77-9 | C3H10O2Si | Colorless | Clear liquid | min 98% | CFS-779 Methyldimethoxysilane or Dimethoxymethylsilane is an alkyl & alkoxy silane containing hydrogen in its molecule. It is also called methylhydrogendimethoxysilane. CFS-779 is mainly used as an important intermediate for the synthesis of functional silanes and other organosilicon compounds. It is the counterpart of Dow Corning Z-6701. | CFS-779 is normally used as a raw material for the synthesis of other functional silanes. Its molecule contains a hydrolyzable dimethoxy group and an active hydrogen bond. Under hydrosilylation in the presence of Pt catalyst, different functional groups can be introduced to obtain various silane coupling agents. CFS-779 has a suitable hydrolysis speed and can achieve deep curing. It can be used as an excellent terminating agent of polyether. Silane terminated polyether resins can be obtained with CFS-779 as the terminating agent. These silane-terminated polyether polymers are the basic materials of silane modified sealants and adhesives. CFS-779 can be used to produce high specific surface vitreous silica gel under acidic conditions. | CFS-779 is offered in 50L special steel pails and 200L special steel drums. Please contact Co-Formula team for any other special packaging request. | CFS-779 should be stored in a cool, well-ventilated place, and avoid exposure to humidity. CFS-779 should be stored in its original containers and used up as soon as possible after opening. When stored in a strictly sealed and unopened container, CFS-779 has a shelf life of 12months.
https://www.cfmats.com/functional-silanes/methyldiethoxysilane.html | Methyldiethoxysilane
https://www.cfmats.com/functional-silanes/trimethoxysilane.html | Trimethoxysilane | 2487-90-3 | C3H9O3Si | Colorless | Clear liquid | min99% | CFS-903, Trimethoxysilane is a highly flammable liquid containing alkoxy group and active hydrogen bond which can react with a series of alkyne-based monomers. It is mainly used as an important intermediate for the synthesis of functional organosilicon compounds. | CFS-903 can be used as an intermediate for the synthesis of functional silanes and organosilicon compounds. It’s the basic material of vinyl silanes and epoxy silanes such as A-187 silane with Cas No. 2530-83-8, A-171 silane with Cas No. 2768-02-7and so on. CFS-903 can be used for the preparation of modified adhesives & sealants, paints & coatings, anti-fogging agents, water repellents and derivatives of silane coupling agents. CFS-903 can be used as a hydrogen reduction agent for hydrosilylation reaction. CFS-903 can be also used as an important pharmaceutical intermediate and an additive for electronic components. | CFS-903 is offered in 200L PVF steel drums and 1000L IBC totes. Please contact Co-Formula team for any special packaging request. | CFS-903 should be stored in a cool, well-ventilated place, and avoid exposure to humidity. CFS-903 should be stored in its original containers and used up asap after opening. When stored in a strictly sealed and unopened container, CFS-903 has a shelf life of 12months.
https://www.cfmats.com/functional-silanes/triethoxysilane.html | Triethoxysilane
https://www.cfmats.com/functional-silanes/trimethylethoxysilane.html | Trimethylethoxysilane
https://www.cfmats.com/functional-silanes/trimethylmethoxysilane.html | Trimethylmethoxysilane
https://www.cfmats.com/functional-silanes/dimethylchlorosilane.html | Dimethylchlorosilane
https://www.cfmats.com/functional-silanes/propyltrimethoxysilane.html | Propyltrimethoxysilane
https://www.cfmats.com/functional-silanes/propyltriethoxysilane.html | Propyltriethoxysilane
https://www.cfmats.com/functional-silanes/vinyltriacetoxysilane.html | Vinyltriacetoxysilane | 4130-08-9 | C8H12O6Si | Colorless or light yellow | Clear liquid | min 95% | CFS-089, Vinyltriacetoxysilane is an acetoxy silane which is more reactive than alkoxysilanes. It is mainly used as a crosslinker for moisture curing RTV silicone rubbers. CFS-089 can be abbreviated as VTAS and treated as the equivalent of Dow Corning Z-6075. | CFS-089 is an important crosslinker for RTV silicone rubbers. It has faster moisture curing rate and better adhesion than CFS-343, Methyltriacethoxysilane. CFS-089 can be also used as a coupling agent, an adhesion promoter in the synthesis of various organic silicone compounds. CFS-089 can be used in micro and nanoparticle surface modification for inorganic fillers. | CFS-089 is offered in 25L PE pails, 200L PVF steel drums and 1000L IBC totes. Please contact Co-Formula team for any special packaging request. | CFS-089 should be stored in a cool, well-ventilated place, and avoid exposure to humidity. CFS-089 should be stored in its original containers and used up as soon as possible after opening. When stored in a strictly sealed and unopened container, CFS-089 has a shelf life of 12months.
https://www.cfmats.com/functional-silanes/methyltriacetoxysilane.html | Methyltriacetoxysilane | 4253-34-3 | C7H12O6Si | Colorless or light yellow | Clear liquid or White crystal powder | min 95% | CFS-343, Methyltriacetoxysilane is a silane crosslinker with a hydrolysable acetoxy group. It is sensitive to rapid hydrolysis and acetic acid and trisilanols will be produced following hydrolysis. It is normally abbreviated as MTAS. | CFS-343 is an important crosslinker for RTV silicone rubbers. It can be used together with other acetoxysilane such as CFS-089, Vinyltriacethoxysilane. CFS-343 can be used in micro and nanoparticle surface modification for inorganic fillers. CFS-343 can be also used as a coupling agent, an adhesion promoter in the synthesis of various organic silicone compounds. | CFS-343 is offered in 25L PE pails, 200L PVF steel drums and 1000L IBC totes. Please contact Co-Formula team for any special packaging request. | CFS-343 should be stored in a cool, well-ventilated place, and avoid exposure to humidity. CFS-343 should be stored in its original containers and used up as soon as possible after opening. When stored in a strictly sealed and unopened container, CFS-343 has a shelf life of 12months.
https://www.cfmats.com/functional-silanes/vinyltrismethylethylketoximesilane.html | Vinyltris(methylethylketoxime)silane | 2224-33-1 | C14H27N3O3Si | Colorless or light yellow | Clear liquid | min 96% | CFS-331, Vinyltris(methylethylketoxime)silane is an important MEKO silane which mainly acts as a crosslinking agent. It is normally abbreviated as VOS and is the equivalent of Honeywell OS2000. | CFS-331 is mainly used as a crosslinking agent for RTV silicone rubbers. CFS-331 can be used as a neutral curing agent in the formulation of silicone sealants. In combination with CFS-549, abbreviated MOS, CFS-331 can improve mechanical properties and chemical properties of sealants. | CFS-331 is offered in 25L PE pails, 200L PVF steel drums and 1000L IBC totes. Please contact Co-Formula team for any special packaging request. | CFS-331 should be stored in a cool, well-ventilated place, and avoid exposure to humidity. CFS-331 should be stored in its original containers and used up as soon as possible after opening. When stored in a strictly sealed and unopened container, CFS-331 has a shelf life of 12months.
https://www.cfmats.com/functional-silanes/methyltrismethylethylketoximesilane.html | Methyltris(methylethylketoxime)silane | 22984-54-9 | C13H27N3O3Si | Colorless or light yellow | Clear liquid | min 96% | CFS-549, Methyltris(methylethylketoxime)silane is an important MEKO silane which mainly acts as a silane crosslinker. It is also named as Methyltris(MEKO)silane and abbreviated as MOS. | CFS-549 is mainly used as a crosslinking agent for RTV silicone rubbers. CFS-549 can be used as a neutral curing agent in the formulation of silicone sealants. In combination with CFS-331(abbreviated VOS), CFS-549 can improve mechanical properties and chemical properties of silicone sealants. CFS-549 can be used as an adhesion promoter to improve adhesion of silicone rubbers to plastics, nylon, ceramics and glass. | CFS-549 is offered in 25L PE pails, 200L PVF steel drums and 1000L IBC totes. Please contact Co-Formula team for any special packaging request. | CFS-549 should be stored in a cool, well-ventilated place, and avoid exposure to humidity. CFS-549 should be stored in its original containers and used up as soon as possible after opening. When stored in a strictly sealed and unopened container, CFS-549 has a shelf life of 12months.
https://www.cfmats.com/functional-silanes/tetraethyl-orthosilicate.html | Tetraethyl orthosilicate | 78-10-4 | C8H20O4Si | Colorless | Clear liquid | min 99% | CFS-104, Tetraethyl orthosilicate is the ethyl ester of orthosilicic acid. It is also named Tetraethoxysilane or Ethyl silicate and known as abbreviated TEOS or TEOS 28. CFS-104 is used in a wide range of application fields where a liquid precursor of silica is needed. It is the equivalent of Dynasylan® SILBOND® Pure, Momentive Silquest TEOS, and ShinEtsu KBE-04. | CFS-104 is an important material for sol-gel processing. It can be used as a crosslinking agent, a binder or a drying agent in adhesives, coatings and silicone rubbers, especially suitable for zinc-rich paints. CFS-104 can be used for the surface treatment of metals, glass, fibers, inorganic fillers and pigments. It can improve mechanical properties as well as chemicals and thermal stability of the composites. CFS-104 can be used for optical glass processing and improve the light transmittance. CFS-104 can be used as an insulation material in electronic industry and a silica source for semiconductors and zeolites synthesis. | CFS-104 is offered in 25L PE pails, 200L PVF steel drums and 1000L IBC totes. Please contact Co-Formula team for any special packaging request. | CFS-104 should be stored in a cool, well-ventilated place, and avoid exposure to humidity. CFS-104 should be stored in its original containers and used up as soon as possible after opening. When stored in a strictly sealed and unopened container, CFS-104 has a shelf life of 12months.
https://www.cfmats.com/functional-silanes/tetraethyl-orthosilicate-40.html | Tetraethyl orthosilicate 40 | 11099-06-2 | N/A | Colorless | Clear liquid |  | CFS-062, Tetraethyl orthosilicate 40 is the ethyl polysilicate with a minimum SiO2 content of 40%. It is also named Tetraethoxysilane hydrolysate or Ethyl silicate 40 and known as abbreviated TEOS 40 or Si-40. CFS-062 is mainly used as in important intermediate for a wide range of applications. It is the equivalent of Dynasylan® SILBOND® 40. | CFS-062 is an important material for sol-gel processing. It can be used as a crosslinking agent, a binder or a drying agent in adhesives and coatings, especially suitable for anti-corrosion coatings, zinc-rich coatings, chemicals-resistance coatings and heat-resistance coatings. CFS-062 can be used to deposit silicic acid and improve the bonding to various inorganic substrates such as metals, glass, fibers, inorganic fillers and pigments. It can improve mechanical properties as well as chemicals and thermal stability of the composites. CFS-062 can be used for the synthesis of cold curing silicone rubbers. CFS-062 can be used to replace CFS-104(Tetraethyl orthosilicate, or TEOS) with higher SiO2 content to reduce costs. | CFS-062 is offered in 25L PE pails, 200L PVF steel drums and 1000L IBC totes. Please contact Co-Formula team for any special packaging request. | CFS-062 should be stored in a cool, well-ventilated place, and avoid exposure to humidity. CFS-062 should be stored in its original containers and used up as soon as possible after opening. When stored in a strictly sealed and unopened container, CFS-062 has a shelf life of 12months.
https://www.cfmats.com/functional-silanes/tetramethyl-orthosilicate.html | Tetramethyl orthosilicate | 681-84-5 | C4H12O4Si | Colorless | Clear liquid | min 99% | CFS-845, Tetramethyl orthosilicate is a chemical compound containing four methoxy groups bonded to a silicon atom. It has similar basic properties to CFS-104(Tetraethyl orthosilicate, TEOS). CFS-845 is also named as Tetramethoxysilane, Methyl silicate or abbreviated TMOS. It is the equivalent of Dynasylan M. | CFS-845 has similar application fields to CFS-104, TEOS. But CFS-104 is usually preferred because of its eco-friendlier hydrolysis product, ethanol. CFS-845 can be used as a crosslinking agent, a binder or a drying agent in adhesives, coatings and silicone rubbers. It is an important material for sol-gel processing. CFS-845 can be used as an intermediate for the preparation of organic silicone products. CFS-845 can be used for optical glass processing and improve the light transmittance. CFS-845 can be used as an insulation material in electronic industry and a silica source for semiconductors. | CFS-845 is offered in 25L PE pails, 200L PVF steel drums and 1000L IBC totes. Please contact Co-Formula team for any special packaging request. | CFS-845 should be stored in a cool, well-ventilated place, and avoid exposure to humidity. CFS-845 should be stored in its original containers and used up as soon as possible after opening. When stored in a strictly sealed and unopened container, CFS-845 has a shelf life of 12months.
https://www.cfmats.com/functional-silanes/tetrabutyl-orthosilicate.html | Tetrabutyl orthosilicate
https://www.cfmats.com/functional-silanes/13-divinyl-1133-tetramethoxydisilazane.html | 1,3-Divinyl-1,1,3,3-Tetramethoxydisilazane | 7691-02-3 | C8H19NSi2 | Colorless | Clear liquid | min 96% | CFS-023, 1,3-Divinyl-1,1,3,3-Tetramethoxydisilazane is an important vinyl silazane with high activity. It performs better than CFS-973, Hexamethyldisilazane in the process of filler modification. It is abbreviated as Tetramethyldivinyldisilazane or DVTMDZ. | CFS-023 is mainly used for the modification and dispersion of fumed silica. The silica treated with CFS-023 can significantly improve the tear strength and hardness of silicone products. CFS-023 can be used for the preparation of vinyl silicone resins and silicone rubbers. CFS-023 can be used as an important pharmaceutical intermediate and pesticide intermediate. CFS-023 can be used as a coating additive or surface treatment agent of ceramics, glass and other inorganic materials. CFS-023 can be used as an adhesion promoter for negative photoresist. | CFS-023 is offered in 2L steel cans, 25L steel pails and 200L PVF steel drums. Please contact Co-Formula team for any special packaging request. | CFS-023 should be stored in a cool, well-ventilated place, and avoid exposure to humidity. CFS-023 should be stored in its original containers and used up as soon as possible after opening. When stored in a strictly sealed and unopened container, CFS-023 has a shelf life of 12months.
https://www.cfmats.com/functional-silanes/hexamethyldisilazane.html | Hexamethyldisilazane | 999-97-3 | C6H19NSi2 | Colorless | Clear liquid | min 99% | CFS-973, Hexamethyldisilazane is a trimethyl terminated silyl amine. It is an extremely strong silyl agent. It can be described as Bis(trimethylsilyl)amine and it’s normally abbreviated as HMDS. Co-Formula can offer commercial CFS-973 under high purity grade. CFS-973 is primarily used as a blocking agent, a surface modifier and a pharmaceutical intermediate for the manufacturer of various chemicals. | CFS-973 can be used as a blocking agent to protect sensitive functional groups. It is a reagent for the preparation of trimethylsilyl derivatives; CFS-973 can be used as a versatile silylation agent and an intermediate for functional silicones and pharmaceutical synthesis; CFS-973 can be used as a tackifier and adhesion promoter for photoresist; CFS-973 can be used in GC-MS to enhance the detectability of compounds with polar functional groups; CFS-973 can be used as surface modifier for inorganic fillers treatment. HMDS coatings on various micro and nanoparticles make them be resistant to water and flocculation. | CFS-973 is offered in 25L PE pails, 200L PVF steel drums and 1000L IBC totes. Please contact Co-Formula team for any special packaging request. | CFS-973 should be stored in a cool, well-ventilated place, and avoid exposure to humidity. CFS-973 should be stored in its original containers and used up as soon as possible after opening. When stored in a strictly sealed and unopened container, CFS-973 has a shelf life of 12months.
https://www.cfmats.com/functional-silanes/3-methacryloxypropyldimethylmethoxysilane.html | 3-Methacryloxypropyldimethylmethoxysilane
https://www.cfmats.com/functional-silanes/methacryloxymethyltristrimethylsiloxysilane.html | Methacryloxymethyltris(trimethylsiloxy)silane
https://www.cfmats.com/functional-silanes/3-methacryloxypropylbistrimethylsiloxysilane.html | 3-Methacryloxypropylbis(trimethylsiloxy)silane
https://www.cfmats.com/functional-silanes/3-methacryloylpropyltrimethoxysilane.html | 3-Methacryloylpropyltrimethoxysilane | 2530-85-0 | C10H20O5Si | Colorless | Clear liquid | min 98% | CFS-850, 3-Methacryloylpropyltrimethoxysilane with Cas No. 2530-85-0 is a functional silane containing methacryloxy group. It is a most commonly used functional silanes in various industrial application fields. CFS-850 is the equivalent of Momentive Silquest A-174 or Dynasylan MEMO. It is also known as KH-570 in Chinese silanes market. Adhesion and durability of paints and coatings, adhesives and sealants will be highly improved with the presence of CFS-850. It can improve strength of glass fiber composites and enhance the mechanical and electrical properties of many mineral-filled or reinforced composites. Besides industrial use, CFS-850 is also used for dental sealant synthesis as an important coupling agent. | CFS-850 can be used as a coupling agent in glass fiber, plastics and artificial marble. CFS-850 can be used as surface modifier for surface modification of fillers and pigments which used in thermosetting plastics, thermoplastics and elastomers. CFS-850 can be used for heat and radiation-curable coatings, adhesives products. CFS-850 can be used as an important coupling agent for the manufacturing of dental sealants. | CFS-850 is a non-hazardous liquid. It is offered in 25L PE pails, 200L PVF steel drums and 1000L IBC drums. Please contact Co-Formula customer service team for any special packaging request. | CFS-850 should be stored in a cool, well-ventilated place, and avoid exposure to humidity. CFS-850 should be stored in its original containers and used up as soon as possible after opening. When stored in a strictly sealed and unopened container, CFS-850 has a shelf life of 12months.
https://www.cfmats.com/functional-silanes/3-methacryloxypropyltriethoxysilane.html | 3-Methacryloxypropyltriethoxysilane
https://www.cfmats.com/functional-silanes/tert-butyldimethylsilane.html | Tert-Butyldimethylsilane
https://www.cfmats.com/functional-silanes/tert-butyldimethymethoxylsilane.html | Tert-Butyldimethymethoxylsilane
https://www.cfmats.com/functional-silanes/tert-butylchlorodimethylsilane.html | Tert-Butylchlorodimethylsilane | 18162-48-6 | C6H15ClSi | White or gray | Crystal powder | min 98% | CFS-486, tert-Butylchlorodimethylsilane is an important organosilicon compound. It is widely used in the synthesis of organic products. It is normally abbreviated as TBSCl. | CFS-486 is mainly used as a protective agent in the synthesis of antibiotics, insecticides, vitamins, etc. CFS-486 can be used as a silylation reagent in a wide range of organic synthesis. | CFS-486 is offered in 25L carbon drums and 100L carbon drums. Please contact Co-Formula team for any special packaging request. | CFS-486 should be stored in a cool, well-ventilated place, and avoid exposure to humidity. CFS-486 should be stored in its original containers and used up as soon as possible after opening. When stored in a strictly sealed and unopened container, CFS-486 has a shelf life of 12months.
https://www.cfmats.com/functional-silanes/tert-butylchlorodiphenylsilane.html | Tert-Butylchlorodiphenylsilane | 58479-61-1 | C16H19ClSi | Colorless or light brown | Oily liquid | min 98% | CFS-611, tert-Butylchlorodiphenylsilane is an important silylation reagent and silicon-based protection agent. It is normally abbreviated as TBDPSCl. | CFS-611 is mainly used as a protective agent to protect alcohols and prepare silicon- based ethers in the synthesis of antibiotics, insecticides, vitamins, etc. CFS-611 can be used as a silylation reagent and an intermediate in a wide range of organic synthesis. | CFS-611 is offered in 25L PE drums and 200L PVF steel drums. Please contact Co-Formula team for any special packaging request. | CFS-611 should be stored in a cool, well-ventilated place, and avoid exposure to humidity. CFS-611 should be stored in its original containers and used up as soon as possible after opening. When stored in a strictly sealed and unopened container, CFS-611 has a shelf life of 12months.
https://www.cfmats.com/functional-silanes/cyclohexyltrimethoxysilane.html | Cyclohexyltrimethoxysilane
https://www.cfmats.com/functional-silanes/cyclohexylmethyldimethoxysilane.html | Cyclohexylmethyldimethoxysilane | 17865-32-6 | C9H20O2Si | Colorless | Clear liquid | min 96% | CFS-326, Cyclohexylmethyldimethoxysilane is an alkyl silane which mainly acts as high efficiency, non-toxic additive for catalyst in propylene polymerization process. It is abbreviated as CMMS and known as Donor-C. | CFS-326 is mainly used as a high-efficient and non-toxic catalyst for propylene polymerization. It is a good external electron donor, which plays an important role in improving catalyst activity, stereotaxy and prolonging active life. CFS-326 can be used to replace CFS-669(Diphenyldimethoxysilane, DDS) as a non-toxic option in medical, health, food and other industries. | CFS-326 is offered in 200L steel drums. Please contact Co-Formula team for any special packaging request. | CFS-326 should be stored in a cool, well-ventilated place, and avoid exposure to humidity. CFS-326 should be stored in its original containers and used up as soon as possible after opening. When stored in a strictly sealed and unopened container, CFS-326 has a shelf life of 12months.