## fluorochemie
link | nav | type | Product Name | Description | Features | Application | Packing | Transportation & Storage | Shelf life | Composition | Synonyms | CAS No | Chemical structure | Applicable coating systems | Using Method | Solvent types | Dosage Level | Shelf Life | Appearance | Viscosity at 25°C | Active content | Water solubility | Density at 25℃ | Electronic conductivity, 50% aqueous solution | Surface tension, 25℃ | Refractive index | Chemical Structure | Density | Viscosity at 25℃ | PH Value | Flashing Point | Volatility (200℃/4hr) | Refractive Index | Hydrogen content | Refractive index, 25℃ | Specific Gravity at 25°C | Fluorine Content | pH Value | Vinyl Content | Refractive Index, 25℃ | Items | Specific Gravity, g/cm3 | Viscosity, (Pa.s, 25℃) | Content of volatile components (180°C×3hr), % | Molecular Weight(10,000) | Vinyl Content, mol % | Content of volatile components (150°C×3hr), % | Items ‍ | Fluorine Content(mol%) | Specific Gravity(g/cm3, 25℃) | Hardness(Shore A) | Tensile Strength(MPa) Die C | Elongation at Break(%) Die C | Tear Strength(KN/m) Die B | Compression Set (177℃X22hr) (25%) B type | Volume Change(reference fuel B)(%)(23℃x70hr) | Vertical Rebound Resilience(%) | Peel strenghth, N/mm(with methyl vinyl silicone rubber) | Equivalent Product | Working Temperature Range | Average molecular weight | Kinematic Viscosity at 20℃ | at 40℃ | at 100 °C | Viscosity index | Pour Point | Evaporation weight loss at 120 °C, 22 hr | at 204 °C, 22 hr | Surface tension at 20 °C | Density at 0 °C | Content | Other Name | Viscosity(25°C, cst) | Content, % | Density(25°C, g/cm3) | Surface Tension(25°C, mN/m) | Chemical Name | Note | Purity, % | Density, g/cm3 | Boiling Point, °C | Freeze Point, °C | Kinematic Viscosity, cSt at 20℃ | Surface Tension , dynes/cm | Flash Point, °C | ODP Value | Vapor Pressure, kPa at 25℃ | Moisture, ppm | Freez Point, °C | Dielectric Strength, kV | TPD-503SA | TPD-505SA | TPD-508SA | TPD-512SA | TPD-513SA | TPD-605SA | TPD-608SA | Item | MFR | Relative Gravity, 25℃ | Melting point | Processing Temperature | Tensile Strength(23℃), ≥ | Elogation at break, 23℃ | Moisture | Molecular Formula | Chemical structure | Viscosity(25°C, mPa.s) | Density (25°C, g/cm3) | Boiling Range | EC No | Property | Molecular Weight | Viscosity(25°C, mm2/s) | Density （25°C, g/cm3） | Pour Point, °C | Dielectric Strength(25℃ KV/2.5mm) | Structure Formula | Package | Distillation Range, % | Viscosity(20℃, cSt) | Density(20℃, g/ml) | The residue, ppm | Boiling point, ℃ | Dielectric Strength, 25℃ (kv/mm) | Boiling Point, ℃ | Melting Point, ℃ | Solubility | Concentration | Equivalent Weight | Acid capacity | Solvent type
https://www.fluorochemie.com/product/fluorosilicone-oil-fs-8012 | HomePortfolioFluorosilicone Oil TPD-FS8012 |  | Fluorosilicone Oil TPD-FS8012 | [6 empty] | low molecular weight polymer of methyl-(3,3,3-trifluoropropyl)siloxane (100% fluorosilicone polymer) | Trifluoropropylmethylsiloxane, Methyl Trifluoropropyl Silicone Fluid, Trifluoropropyl methyl siloxane polymer | 63148-56-1
https://www.fluorochemie.com/product/polyether-modified-fluorosilicone-oil-tpd-fs8013 | HomePortfolioPolyether Modified Fluorosilicone Oil TPD-FS8013 |  | Polyether Modified Fluorosilicone Oil TPD-FS8013 | Fluorosilicone oil TPD-FS8013 is polyether modified low molecular weight polymer of methyl-(3,3,3-trifluoropropyl)siloxane. It is widely used as a general purpose leveling agent with good performance, it is applicable to both water-based and oil-based coating systems. | Strong generality, can be applicable to various of coating systemsGood anti-fouling and anti-scratch performanceExcellent leveling and wetting performance, prevent the shrinkage cavityImprove the smoothness and glossiness of the coating surface | Used as leveling agent for coatings. | 25KG, 50KG or 200KG Plastic or Iron drums. | 1. Transported as non-dangerous chemicals. 2. Require sealed and airproof packing. 3. Should be stored in a shady cool, ventilated warehouse. 4. Keep away from fire, heat source, direct sunlight and rain. 5. Avoid from oxidant, acid, alkali chemical materials and other impurities. |  | Polyether modified polyfluorodimethylsiloxane | [5 empty] | water, alcohols, esters, alkanes, aromatics can be diluted at any ratio. |  | 1 year. | /Light yellow transparent liquid/ | mm2/s/400~1000/ | %/100/ | -/Soluble in water/ | g/cm3/1.03-1.07/ | us/cm/＜50/ | mN/m/＜23/ | nD25/1.440-1.460/
https://www.fluorochemie.com/product/fluorosilicone-oil-fs-8014 | HomePortfolioHydroxyl Fluorosilicone Oil TPD-FS8014 |  | Hydroxyl Fluorosilicone Oil TPD-FS8014 | Hydroxyl Fluorosilicone oil TPD-FS8014 is hyroxyl terminated low molecular weight polymer. Since the introduction of trifluoropropyl on silicon atoms, it has excellent oil & sovent, chemicals resistance, good lubricity, low surface tension and a low refractive index. It can be use as structural control agent for treating the hydroxy on the surface of silica. | Excellent oil & solvent, chemical resistanceExcellent oxidation resistance Low surface tension and low refractive index | Hydroxyl Fluorosilicone oil FS-8014 is suitable to be used as structural control agent in processing fluorosilicone rubber, it can effectively prevent the rubber structuring. | 5KG, 25KG, 50KG or 200KG Plastic or Iron drums. | 1. Transported as non-dangerous chemicals 2. Require sealed and airproof packing. 3. Should be stored in a shady cool, ventilated warehouse 4. Keep away from fire, heat source, direct sunlight and rain. 5. Avoid from oxidant, acid, alkali chemical materials and other impurities. |  |  | Hydroxyl terminated polyfluorosiloxane, Hydroxy Fluorosilicone Oil | 68607-77-2 | 68607-77-2.png |  |  |  |  | 1 year. | /Colorless or light yellow transparent liquid// | [8 empty] | g/cm3/1.25±0.03/1.25±0.03/ | mPa.s/80-200/1000-100000/ | /7.0-9.0/6.0-7.5/ | ℃/≥240/≥240/ | %/＜5/＜5/ | /1.379±0.01/1.379±0.01/
https://www.fluorochemie.com/product/alkyl-polyether-modified-fluorosilicone-oil-tpd-fs8015 | HomePortfolioAlkyl Polyether Modified Fluorosilicone Oil… |  | Alkyl Polyether Modified Fluorosilicone Oil TPD-FS8015 | Fluorosilicone oil TPD-FS8015 is alkyl polyether modified low molecular weight polymer of methyl-(3,3,3-trifluoropropyl)siloxane. It is widely used as a general purpose leveling agent with good performance, it is applicable to both water-based and oil-based coating systems. Compared with TPD-FS8013, it has better compatibility in alkane systems. | Strong generality, can be applicable to various of coating systemsGood anti-fouling and anti-scratch performanceExcellent leveling and wetting performance, prevent the shrinkage cavityImprove the smoothness and glossiness of the coating surface | Used as leveling agent for coatings. | 25KG, 50KG or 200KG Plastic or Iron drums. | 1. Transported as non-dangerous chemicals. 2. Require sealed and airproof packing. 3. Should be stored in a shady cool, ventilated warehouse. 4. Keep away from fire, heat source, direct sunlight and rain. 5. Avoid from oxidant, acid, alkali chemical materials and other impurities. |  | Alkyl polyether modified polyfluorodimethylsiloxane | [5 empty] | water, alcohols, esters, alkanes, aromatics can be diluted at any ratio. |  | 1 year. | /Light yellow transparent liquid/ | mm2/s/400~1000/ | %/100/ | -/Soluble in water/ | g/cm3/1.03-1.07/ | us/cm/＜50/ | mN/m/＜23/ | nD25/1.440-1.460/
https://www.fluorochemie.com/product/hydrogen-fluorosilicone-oil-tpd-fs8016 | HomePortfolioHydrogen Fluorosilicone Oil TPD-FS8016 |  | Hydrogen Fluorosilicone Oil TPD-FS8016 | low molecular weight polymer of hydrogen terminated methyl-(3,3,3-trifluoropropyl)siloxane |  | Mainly used to produce fluorosilicone rubbers. | 5KG, 25KG, 50KG or 200KG Plastic or Iron drums. | 1. Transported as non-dangerous chemicals. 2. Require sealed and airproof packing. 3. Should be stored in a shady cool, ventilated warehouse. 4. Keep away from fire, heat source, direct sunlight and rain. 5. Avoid from oxidant, acid, alkali chemical materials and other impurities. | [10 empty] | /Colorless Transparent Liquid/ |  |  |  | g/cm3/1.04~1.18/ | [5 empty] | mm2/s/50~200/ |  |  | %/＜5/ |  | %/0.2~1.0/ | -/1.389~1.410/
https://www.fluorochemie.com/product/fluorosilicone-oil-fs-8017 | HomePortfolioFluorosilicone Oil TPD-FS8017 |  | Fluorosilicone Oil TPD-FS8017 | Features | Excellent resistance to oil & solvent and other chemical mediumsExcellent lubricity under extreme pressure Good defoaming and antifoaming ability for solvent based foaming systemGood leveling and wetting performance | 1. Used as defoamer for coatings & inks. 2. Used as deoamer for petrochemicals. 3. Used as base oil for special lubricant grease. 4. Used as slipping agent for cosmetics. 5. Used as water repellent and antifouling agent for leathers. | 5KG, 25KG, 50KG or 200KG plastic drums. | 1. Transported as non-dangerous chemicals 2. Require sealed and airproof packing. 3. Should be stored in a shady cool, ventilated warehouse 4. Keep away from fire, heat source, direct sunlight and rain. 5. Avoid from oxidant, acid, alkali chemical materials and other impurities. |  | polyfluoroalkylsiloxane | [7 empty] | 1 year. | /Colorless or light yellow transparent liquid/ | [9 empty] | mm2/s/300~1,000/1,000~5,000/ | [6 empty] | g/cm3/1.15~1.17/1.15~.125/ | %/50/70/ | /7.0~8.0/
https://www.fluorochemie.com/product/fluorosilicone-oil-fs-8019 | HomePortfolioVinyl Fluorosilicone Oil TPD-FS8019 |  | Vinyl Fluorosilicone Oil TPD-FS8019 |  | EU REACH RegistrationExcellent oil & solvent and chemical resistanceExcellent oxidation resistanceLow surface tension and low refractive indexWide range of working temperature | Vinyl Fluorosilicone Oil TPD-FS8019 with high viscosity is usually used to produce addition type curable fluorosilicone rubber. Fluorosilicone Oil TPD-FS8019 with low viscosity is usually used as active diluent for addition type curable fluorosilicone rubber, or be used to produce fluorosilicone rubber paint, etc. | 5KG, 25KG, 50KG or 200KG plastic drums. | 1. Transported as non-dangerous chemicals 2. Require sealed and airproof packing. 3. Should be stored in a shady cool, ventilated warehouse 4. Keep away from fire, heat source, direct sunlight and rain. 5. Avoid from oxidant, acid, alkali chemical materials and other impurities. |  | polyfluorovinylsiloxane |  | 68951-98-4 | 68951-98-4.png |  |  |  |  | 1 year. | /Colorless or light yellow transparent liquid/ | [9 empty] | mPa.s/300/500/1,000/ | //6.0-7.5// | ℃/≥260/≥270/≥300/ | %/＜5/ | [6 empty] | %//1.2-1.5// | //1.380±0.01//
https://www.fluorochemie.com/product/fluorosilicone-elastomer-topda-fs-er1000 | HomePortfolioFluorosilicone Elastomer TPD-FS-ER1000 | Homopolymerized Gum For RTV | Fluorosilicone Elastomer TPD-FS-ER1000 | Fluorosilicone Elastomer Topda FS-ER1000 is a low molecular weight polymer of methyl-(3,3,3-trifluoropropyl)siloxane. It is a room temperature vulcanized fluoroslicone elastomer, its molecular weight is only tens of thousands. It is easy to process and convenient to apply because of its low molecular weight. Meanwhile it still keeps good performance owned by the high molecular weight fluorosilicone elastomer, such as resistance to chemical mediums, oil and wide application temperature range. It can be cured under room temperature, so it can be used as adhesive agent and sealing agent, as well as auxiliary agent in industry. | Wide application temperature rangeGood resistance to solvent, oil and other chemical mediumsIt is a liquid, easy to process and convenient to applyLow volatile content, short drying time | Used as base oil for binding agent and sealing agent in the applications with requirements of oil & solvent resistance, high & low temperature resistance(such as integral sealing or caulking for oil tank of airplane). Agglutinating small parts under difficult conditions such as in limited space, irregular trough, seam, ditch and in some kinds of mini motor. Adhering for some places need solvent cleaning. Bonding and repairing fluorosilicone rubber parts, such as fluorosilicone sealing rings and gaskets. Bonding silicone rubber and fluorocarbon rubber. | Plastic drums. Each drum is 1kg/5kg/20kg/50KG. | Transported as non-dangerous substance. Keep it in good condition of packing during transportation. The product should be stored in a dry and ventilate place at room temperature. Avoid from acid, alkali chemical materials and other impurities. | Shelf life: 1 year. | low molecular weight polymer of methyl-(3,3,3-trifluoropropyl)siloxane | [8 empty] | Colorless or light yellow transparent vicious liquid/ | [18 empty] | 6-7/ |  |  | FS-ER1001/FS-ER1002/FS-ER1003/FS-ER1004/ | 1.28/1.28/1.28/1.28/ | 1-10/10-40/40-90/90-200/ | 1.5/
https://www.fluorochemie.com/product/fluorosilicone-elastomer-topda-fs-er1100 | HomePortfolioFluorosilicone Elastomer TPD-FS-ER1100 | Copolymerized Gum For RTV | Fluorosilicone Elastomer TPD-FS-ER1100 | Fluorosilicone Elastomer Topda FS-ER1100 is a low molecular weight polymer of methyl-(3,3,3-trifluoropropyl)siloxane. It is a room temperature vulcanized fluoroslicone elastomer, its molecular weight is only tens of thousands. It is easy to process and convenient to apply because of its low molecular weight. Meanwhile it still keeps good performance owned by the high molecular weight fluorosilicone elastomer, such as resistance to chemical mediums, oil and wide application temperature range. It can be cured under room temperature, so it can be used as adhesive agent and sealing agent, as well as auxiliary agent in industry. | Wide application temperature rangeGood resistance to solvent, oil and other chemical mediumsIt is a liquid, easy to process and convenient to applyEasy to compound with dimethyl silicone oil | Suitable to be used as base oil for binding agent to bond fluorosilicone rubber and silicone rubber products, or silicone rubber and fluorocarbon rubber products. Suitable to be used as base oil for binding agent and sealing agent with medium oil & solvent resistance, high & low temperature resistance (e.g. supporting board of fuel operation system and seals in a place to be cleaned with solvents) | Plastic drums. Each drum is 1kg/5kg/20kg/50KG. | Transported as non-dangerous substance. Keep it in good condition of packing during transportation. The product should be stored in a dry and ventilate place at room temperature. Avoid from acid, alkali chemical materials and other impurities. | Shelf life: 1 year. | low molecular weight polymer of methyl-(3,3,3-trifluoropropyl)siloxane | [8 empty] | Colorless or light yellow transparent vicious liquid/ | [18 empty] | 6-7/ |  |  | FS-ER1101/FS-ER1102/FS-ER1103/FS-ER1104/ | 1.15/1.08/1.10/1.15/ | 1-40/40-200/ | 6/
https://www.fluorochemie.com/product/fluorosilicone-elastomer-topda-fs-eh2000 | HomePortfolioFluorosilicone Elastomer TPD-FS-EH2000 | Homopolymerized Gum For HTV | Fluorosilicone Elastomer TPD-FS-EH2000 | Fluorosilicone Elastomer Topda FS-EH2000 is the copolymer made by D3f and methyl-vinyl-cyclosiloxane through polymerization. It is a high temperature vulcanized elastomer with high molecular weight. It has combined the advantages of both silicone rubber and fluorine rubber, therefore it can be used as sealing materials in special places with requirements of resistance to high and/or low temperature, oil, solvent and other mediums. | Wide application temperature range(-60~200℃)Good resistance to solvent, oil and other chemical mediumsLow volatile contentEasily mixed with different types of fillers such as silica, calcium carbonate, etc. | Used to produce fluorosilicone rubber parts with various hardness, such as O-rings, gaskets, sealing strips, oil seals, sensor material, diaphragms and clips for spacers. Used as sealing materials in poor condition of environment, which requires material to resist to high & low temperatures, fuels, lubricants, hydraulic oil, transformer oil or nonpolar chemical reagents. | 10 Kg per aluminum-plastic composite bag and 2 bags in 1 carton. | Transported as non-dangerous substance. Keep it in good condition of packing during transportation. The product should be stored in a dry and ventilate place at room temperature. Avoid from acid, alkali chemical materials and other impurities. If the package is broken, please do not use any materials that are whitish or not transparent. | Shelf life: 2 year. | Copolymer made by D3f and methyl-vinyl-cyclosiloxane | [8 empty] | Colorless or light-yellow transparent gum, no visible impurities/ | [21 empty] | FS-EH2001/FS-EH2002/FS-EH2003/FS-EH2004/ | 1.29-1.30/ |  |  | 41-60/61-90/91-130/131-180/ | 0.05-1.0/ | ＜2/
https://www.fluorochemie.com/product/fluorosilicone-elastomer-topda-fs-eh2100 | HomePortfolioFluorosilicone Elastomer TPD-FS-EH2100 | Copolymerized Gum For HTV | Fluorosilicone Elastomer TPD-FS-EH2100 | Features | Wide application temperature range(-70~200℃)Good resistance to solvent, oil and other chemical mediumsEasily mixed with different types of fillers such as silica, calcium carbonate, etc. | Used to produce fluorosilicone rubber parts with various hardness, such as O-rings, gaskets, sealing strips, oil seals, sensor material, diaphragms and clips for spacers. Used to improve the properties of blending materials of silicone rubber and fluorocarbon rubber, and the properties of blending materials of silicone rubber and fluorosilicone rubber. Used as sealing materials in poor condition of environment, which requires material to resist to high & low temperatures, fuels, lubricants, hydraulic oil, transformer oil or nonpolar chemical reagents. | 10 Kg per aluminum-plastic composite bag and 2 bags in 1 carton. | Transported as non-dangerous substance. Keep it in good condition of packing during transportation. The product should be stored in a dry and ventilate place at room temperature. Avoid from acid, alkali chemical materials and other impurities. If the package is broken, please do not use any materials that are whitish or not transparent. | Shelf life: 2 year. | Copolymer of methyl-(3,3,3-trifluoropropyl)siloxane, small amount of vinyl monomer and other organic silicone. TPD-FS-EH2100 is a high temperature vulcanized elastomer with high molecular weight. It has combined the advantages of both silicone rubber and fluororubber, therefore it can be used as sealing materials in special places with requirements of resistance to high and/or low temperature, oil, solvent and other mediums. | [8 empty] | Colorless or light-yellow transparent gum, no visible impurities/ | [22 empty] | 1.29-1.30/ |  |  | 40-130/ | 0.05-1.0/ | ＜3/ | FS-EH2101/FS-EH2102/FS-EH2103/ | 30-40/45-55/60-90/
https://www.fluorochemie.com/product/general-purpose-fluorosilicone-rubber-compound-fs-r8700 | HomePortfolioGeneral Purpose Fluorosilicone Rubber Compound… | General Purpose | General Purpose Fluorosilicone Rubber Compound TPD-FS-R8200 | General Purpose Fluorosilicone Rubber Compound Topda FS-R8200 is light yellow translucent uncatalyzed fluorosilicone rubber base mixed evenly with some kinds of fillers and additives. It can be used as seal material in special condition with requirements of resistance to high and low temperature, oil and some other chemical mediums. | Integrated advantages of both silicone rubber and fluororubberWide working temperature range(-60°C-225°C)Good resistance to solvent & fuel oil Easily pigmented High tensile force retention at high temperature which is like silicone rubberHigh insulationHigh selective permeability | Used as sealing materials to resist petroleum oil, lubricant oil, hydraulic oil, transformer oil, and non-polar chemical reagents in low temperature and/or high temperature environments Used to produce molded, extruded, and calendered fluorosilicone parts, such as O-rings, gaskets, sealing rings, oil seals, sealing strips, sensor materials, diaphragms, membranes, and clips for fluorosilicone gaskets and pipes. | It is available in 12.5 Kg per plastic bag and 2 bags in 1 carton. | Transported as non-dangerous substance. Keep it in good condition of packing during transportation. The product should be stored in a dry and ventilate place at room temperature. Avoid from acid, alkali chemical materials and other impurities. | Shelf life: 1 year. | [9 empty] | Visual Inspection/Translucent, smooth surface, no visible impurities/ | [21 empty] | Testing Method/R8230/R8240/R8250/R8260‍/R8270/R8280/ | [8 empty] | ASTM D792/1.42/1.43/1.46/1.48/1.49/1.50/ | ASTM D2240/30/40/50/60/70/80/ | ASTM D412/8.5/10.0/10.5/9.5/9.0/8.0/ | ASTM D412/350/375/350/300/250/165/ | ASTM D624/21/25/25/22/20/18/ | ASTM D395/15/12/13/14/15/16/ | ASTM D471/22/20/19/18/18/18/
https://www.fluorochemie.com/product/high-tear-strength-fluorosilicone-rubber-compound-fs-r8300 | HomePortfolioHigh Tear Strength Fluorosilicone Rubber… | High Tear Strength | High Tear Strength Fluorosilicone Rubber Compound TPD-FS-R8300 | High Tear Strength Fluorosilicone Rubber Compound Topda FS-R8300 is translucent uncatalyzed fluorosilicone rubber base mixed evenly with some kinds of fillers and additives. Its tear strength is higher than normal fluorosilicone rubber compound. | High tear strengthEasily pigmented Integrated advantages of both silicone rubber and fluororubberWide working temperature range(-60°C-200°C)Good resistance to solvent & fuel oil High tensile force retention at high temperature which is like silicone rubberHigh insulationHigh selective permeabilityMeet requirements of environment protection | Used as sealing materials to resist petroleum oil, lubricant oil, hydraulic oil, transformer oil, and non-polar chemical reagents in low temperature and/or high temperature environments. Used to produce molded, extruded, and calendered fluorosilicone parts, such as O-rings, gaskets, sealing rings, oil seals, sealing strips, sensor materials, diaphragms, membranes, and clips for fluorosilicone gaskets and pipes. | It is available in 12.5 Kg per plastic bag and 2 bags in 1 carton. | Transported as non-dangerous substance. Keep it in good condition of packing during transportation. The product should be stored in a dry and ventilate place at room temperature. Avoid from acid, alkali chemical materials and other impurities. | Shelf life: 1 year. | [9 empty] | Visual Inspection/Translucent, smooth surface, no visible impurities/ | [21 empty] | Testing Method‍/FS-R8330/FS-R8340/FS-R8360/FS-R8380/ | [8 empty] | ASTM D792/1.42/1.43/1.48/1.50/ | ASTM D2240/30/40/60/80/ | ASTM D412/9.5/11.0/10.5/9.0/ | ASTM D412/350/400/350/250/ | ASTM D624/40/45/42/30/ | ASTM D395/14/12/14/16/ | ASTM D471/22/21/20/20/
https://www.fluorochemie.com/product/low-compression-set-fluorosilicone-rubber-compound-fs-r8400 | HomePortfolioLow Compression Set Fluorosilicone Rubber… | Low Compression Set | Low Compression Set Fluorosilicone Rubber Compound TPD-FS-R8400 | Low Compression Set Fluorosilicone Rubber Compound Topda FS-R8400 is translucent uncatalyzed fluorosilicone rubber base mixed evenly with some kinds of fillers and additives. Its compression set is lower than that of normal fluorosilicone rubber compound. | Low compression setIntegrated advantages of both silicone rubber and fluororubberEasily pigmentedWide working temperature range(-60°C-200°C)Good resistance to solvent & fuel oil High tensile force retention at high temperature which is like silicone rubberHigh insulationHigh selective permeabilityMeet requirements of environment protection | Used as sealing materials to resist petroleum oil, lubricant oil, hydraulic oil, transformer oil, and non-polar chemical reagents in low temperature and/or high temperature environments. Used to produce molded, extruded, and calendered fluorosilicone parts, such as O-rings, gaskets, sealing rings, oil seals, sealing strips, sensor materials, diaphragms, membranes, and clips for fluorosilicone gaskets and pipes. | It is available in 12.5 Kg per plastic bag and 2 bags in 1 carton. | Transported as non-dangerous substance. Keep it in good condition of packing during transportation. The product should be stored in a dry and ventilate place at room temperature. Avoid from acid, alkali chemical materials and other impurities. | Shelf life: 1 year. | [9 empty] | Visual Inspection/Translucent, smooth surface, no visible impurities/ | [21 empty] | Testing Method/FS-R8430/FS-R8440/FS-R8460/FS-R8480/ | [8 empty] | ASTM D792/1.42/1.43/1.48/1.50/ | ASTM D2240/30/40/60/80/ | ASTM D412/9.0/10.0/10.0/8.5/ | ASTM D412/300/350/300/175/ | ASTM D624/20/25/25/18/ | ASTM D395/8/7/8/9/ | ASTM D471/22/20/19/19/
https://www.fluorochemie.com/product/high-rebound-resilience-fluorosilicone-rubber-compound-fs-r8500 | HomePortfolioHigh Rebound Resilience Fluorosilicone Rubber… | High Rebound Resilience | High Rebound Resilience Fluorosilicone Rubber Compound TPD-FS-R8500 | Topda FS-R8500 is translucent uncatalyzed fluorosilicone rubber base mixed evenly with some kinds of fillers and additives. It has high rebound resilience than normal fluorosilicone rubber compound. | High rebound resilienceIntegrated advantages of both silicone rubber and fluororubberGood mechanical properties Wide working temperature range(-60°C-200°C)Good resistance to solvent & fuel oil High tensile force retention at high temperature which is like silicone rubberHigh selective permeabilityMeet requirements of environment protection | Used as sealing materials to resist petroleum oil, lubricant oil, hydraulic oil, transformer oil, and non-polar chemical reagents in low temperature and/or high temperature environments. Used to produce molded, extruded, and calendered fluorosilicone parts, such as O-rings, gaskets, sealing rings, oil seals, sealing strips, sensor materials, diaphragms, membranes, and clips for fluorosilicone gaskets and pipes. | It is available in 12.5 Kg per plastic bag and 2 bags in 1 carton. | Transported as non-dangerous substance. Keep it in good condition of packing during transportation. The product should be stored in a dry and ventilate place at room temperature. Avoid from acid, alkali chemical materials and other impurities. | Shelf life: 1 year. | [9 empty] | Visual Inspection/Translucent, smooth surface, no visible impurities/ | [21 empty] | Testing Method/FS-R8530/FS-R8540/FS-R8560/FS-R8570/ | [8 empty] | ASTM D792/1.38/1.40/1.46/1.47/ | ASTM D2240/30/40/60/70/ | ASTM D412/8.0/8.2/8.5/8.2/ | ASTM D412/550/400/350/300/ | ASTM D624/15/14/16/15/ | ASTM D395/9/10/10/11/ | ASTM D471/25/24/22/21/ | ASTM D2632/33/40/38/37/
https://www.fluorochemie.com/product/extrusion-type-fluorosilicone-rubber-compound-fs-r8600 | HomePortfolioExtrusion Type Fluorosilicone Rubber Compound… | Extrusion Type | Extrusion Type Fluorosilicone Rubber Compound TPD-FS-R8600 | Topda FS-R8600 is translucent uncatalyzed fluorosilicone rubber base mixed evenly with some kinds of fillers and additives. It’s suitable for extrusion application. | Wide working temperature range(-60°C-200°C)Good resistance to solvent & fuel oil High tensile force retention at high temperature which is like silicone rubberEasily pigmented High insulationHigh selective permeabilityMeet requirements of environment protection | Used to produce extruded fluorosilicone parts. | It is available in 12.5 Kg per plastic bag and 2 bags in 1 carton. | Transported as non-dangerous substance. Keep it in good condition of packing during transportation. The product should be stored in a dry and ventilate place at room temperature. Avoid from acid, alkali chemical materials and other impurities. | Shelf life: 1 year. | [9 empty] | Visual Inspection/Translucent, smooth surface, no visible impurities/ | [21 empty] | Testing Method/FS-R8650/FS-R8660/FS-R8680/ | [8 empty] | ASTM D792/1.46/1.48/1.50/ | ASTM D2240/50/60/80/ | ASTM D412/9.0/9.0/7.0/ | ASTM D412/300/350/300/ | ASTM D624/20/25/25/ | ASTM D395/18/20/25/ | ASTM D471/22/20/19/
https://www.fluorochemie.com/product/fluorosilicone-rubber-compound-for-turbocharger-tubes-fs-r8700 | HomePortfolioFluorosilicone Rubber Compound For Turbocharger… | For Turbocharger Tubes | Fluorosilicone Rubber Compound For Turbocharger Tubes TPD-FS-R8700 | Topda FS-R8700 is translucent uncatalyzed fluorosilicone rubber base mixed evenly with some special kinds of fillers and additives. It’s specially designed for automotive turbocharger, it has been widely used to produce automotive turbocharger tubes to meet its rigorous requirements in extreme temperature and the demand of fuel or oil resistance. | Wide working temperature range(-60°C-200°C)Good resistance to solvent & fuel oil High tensile force retention at high temperature which is like silicone rubberEasily pigmented High insulationHigh selective permeabilityMeet requirements of environment protection | It has been widely used for automotive turbocharger tubes, oil-resistance tubes of mechanical equipmnets and so on. | It is available in 12.5 Kg per plastic bag and 2 bags in 1 carton. | Transported as non-dangerous substance. Keep it in good condition of packing during transportation. The product should be stored in a dry and ventilate place at room temperature. Avoid from acid, alkali chemical materials and other impurities. | Shelf life: 1 year. | [9 empty] | Visual Inspection/Translucent, smooth surface, no visible impurities/ | [21 empty] | Testing Method/FS-R8760/FS-R8770/ | [8 empty] | ASTM D792/1.46/1.48/ | ASTM D2240/60/70/ | ASTM D412/9.0/8.0/ | ASTM D412/320/220/ | ASTM D624/20/15/ | ASTM D395/12/13/ | ASTM D471/23/22/ |  | 1.9/1.5/
https://www.fluorochemie.com/products/pfpe-lubricants/pfpe-base-oil-for-grease | HomeProductsPFPE OilsPFPE Base Oil For Grease | [57 empty] | //Y04//Y15//YU700/YR/YPL1500/YR1800/// | °C/-70~104/-63~132/-60~150/-54~160/-36~204/-36~260/-33~272/-30~288/-25~300/-15~350/-5~360/ | a.m.u/800/1500/2200/3000/5000/6000/6600/7500/8200/11000/13000/ | cSt/17.4/38/62/142/522/822/1200/1535/1820/2600/3500/ | cSt/7.8/15/24/48/160/243/345/450/510/750/1000/ | cSt/2/3/4.4/7/18/25/33/42/46/65/88/ | /-/29/70/100/124/134/136/145/148/157/171/ | °C/-70/-63/-60/-54/-36/-36/-33/-30/-20/-15/-5/ | %/75/35/10/5/1/1/–/-/–/–// | %/-/–/-/–/7/3/1/1/0.8/0.6/0.5/ | dyne/cm/20/20/20/21/22/23/24/24/24/24/24/ | g/cm3/1.89/1.91/1.91/1.92/1.94/1.95/1.95/1.95/1.95/1.95/1.95/
https://www.fluorochemie.com/product/perfluoropolyether-acyl-fluoride | HomePortfolioPerfluoropolyether acyl fluoride |  | Perfluoropolyether acyl fluoride |  | EU REACH RegistrationCan be converted into alcohol, acid, ester, amide and other derivativesContains perfluoropolyether chain which can provide super hydrophobic and antifouling properties |  | N.W.1KG or 5KG plastic pails or other packaging according to clients’ request. | [11 empty] | Colorless or light yellow viscous liquid/ | [41 empty] | 1000, 2000, 3000, 4000, 5000 or customized specifications/ | [9 empty] | ≥98%/
https://www.fluorochemie.com/product/perfluoropolyether-acrylate | HomePortfolioPerfluoropolyether Acrylate |  | Perfluoropolyether Acrylate |  | EU REACH RegistrationContains arylic terminal groups which can provide polymerization reactivityContains perfluoropolyether chain which can provide super hydrophobic and antifouling properties |  | N.W.1KG or 5KG plastic pails or other packaging according to clients’ request. | [11 empty] | Colorless or light yellow viscous liquid/ | [41 empty] | 1000, 2000, 4000 or customized specifications/ | [9 empty] | ≥98%/
https://www.fluorochemie.com/product/perfluoropolyether-alcohol | HomePortfolioPerfluoropolyether Alcohol |  | Perfluoropolyether Alcohol |  | EU REACH RegistrationContains active hydroxyl groups that can react with groups such as epoxy, isocyanate or anhydride Contains perfluoropolyether chain which can provide super hydrophobic and antifouling properties |  | N.W.1KG or 5KG plastic pails or other packaging according to clients’ request. | [11 empty] | Colorless or light yellow viscous liquid/ | [41 empty] | 1000, 2000, 4000 or customized specifications/ | [9 empty] | ≥98%/
https://www.fluorochemie.com/product/perfluoropolyether-di-alcohol | HomePortfolioPerfluoropolyether di-Alcohol |  | Perfluoropolyether di-Alcohol |  | EU REACH RegistrationContains functional double terminal hydroxyl groups, it can react with conventional polymer materials. Contains perfluoropolyether chain which can provide super hydrophobic and antifouling properties. | Especially suitable for high-end applications requiring high fluorine content and high dual functionality (such as HD driver lubrication, low RI Coating and other application fields). | N.W.1KG or 5KG plastic pails or other packaging according to clients’ request. | [11 empty] | Colorless or light yellow viscous liquid/ | [41 empty] | 1000, 2000, 3000, 4000/ | [10 empty] | Perfluoropolyether diol, PFPE diol, PFPE di-Alcohol | 270-400/ | ≥95%/ | 1.85-1.90/ | 20/
https://www.fluorochemie.com/product/perfluoropolyether-carboxylic-acid | HomePortfolioPerfluoropolyether Carboxylic Acid |  | Perfluoropolyether Carboxylic Acid |  | EU REACH RegistrationContains active carboxyl group that can react with hydroxyl, amino and other groupsContains perfluoropolyether chain which can provide super hydrophobic and antifouling properties |  | N.W.1KG or 5KG plastic pails or other packaging according to clients’ request. | [11 empty] | Colorless or light yellow viscous liquid/ | [41 empty] | 1000, 2000, 3000, 4000 or customized specifications/ | [9 empty] | ≥98%/
https://www.fluorochemie.com/product/perfluoropolyether-methyl-ester | HomePortfolioPerfluoropolyether Methyl Ester |  | Perfluoropolyether Methyl Ester |  | EU REACH RegistrationContains active ester group that can react with hydroxyl, amino and other groupsContains perfluoropolyether chain which can provide super hydrophobic and antifouling properties |  | N.W.1KG or 5KG plastic pails or other packaging according to clients’ request. | [11 empty] | Colorless or light yellow viscous liquid/ | [41 empty] | 2000, 3000, 4000 or customized specifications/ | [9 empty] | ≥98%/
https://www.fluorochemie.com/product/hydrofluoroether-tpd-hfe-7000 | HomePortfolioHydrofluoroether TPD-HFE-7000 |  | Hydrofluoroether TPD-HFE-7000 |  | Low toxic, no residue after evaporation Excellent inertiaHigh density, low viscosity, low surface tention | It is widely used as electronic precision cleaning agent, electronic component leakage testing fluid or air tightness testing fluid, insulating fluid, heat conduction coolant, etc. | N.W.20KG or N.W.200KG Plastic drums. | 1. Transported as non dangerous goods. 2. It should be stored in a clean, dry and ventilated warehouse. 3. Keep the container closed to prevent high temperature and sunlight, away from heat source, fire source and strong alkali. |  |  |  | 375-03-1 | 375-03-1.png | [5 empty] | Clear colorless liquid/ | [39 empty] | 3M Novec HFE-7000 | [17 empty] | Heptafluoropropyl methyl ether |  | ＞99/ | 1.43/ | 34.2/ | -123/
https://www.fluorochemie.com/product/hydrofluoroether-tpd-hfe-7100 | HomePortfolioHydrofluoroether TPD-HFE-7100 |  | Hydrofluoroether TPD-HFE-7100 | [8 empty] | 163702-08-7 | 163702-08-7.png | [45 empty] | 3M Novec HFE-7100 | [17 empty] | Methyl perfluoroisobutyl ether
https://www.fluorochemie.com/product/ethyl-nonafluorobutyl-ether-tpd-hfe-7200 | HomePortfolioEthyl Perfluorobutyl Ether TPD-HFE-7200 |  | Ethyl Perfluorobutyl Ether TPD-HFE-7200 | TPD-HFE-7200 is a clear, colorless and low-odor fluid used to replace ozone-depleting substances (ODSs), compounds with high global warming potential (GWP) and chlorinated materials in many applications. It has a higher boiling point than most CFCs, HCFCs and HFCs, reducing evaporative losses. The low surface tension, low viscosity and strong wettability make it ideal for use in vapor degreasing, electronic display, anti-fingerprint coating solvent, cosmetic wetting agent and cold cleaning. In addition, it has excellent heat transfer ability, good insulation performance, superior environmental performance and high compatibility with a variety of materials make it ideal for use in liquid cooling working medium component in semiconductor manufacturing processes, such as semiconductor dry etching, wafer testing and packaging testing. Its chemical and thermal stability, nonflammability and low toxicity make it useful for other industrial applications such as specialty solvent and heat transfer applications. | [7 empty] | 163702-06-5 | [46 empty] | 3M Novec HFE-7200 | [17 empty] | Ethyl Perfluorobutyl Ether
https://www.fluorochemie.com/product/hydrofluoroether-tpd-hfe-7300 | HomePortfolioHydrofluoroether TPD-HFE-7300 |  | Hydrofluoroether TPD-HFE-7300 |  | Nonflammable, low toxic, no residue after evaporation Excellent inertiaHigh density, low viscosity, low surface tention, low dielectric constantGood compatibility with most metals, plastics and elastomers | It is widely used as solvent diluent, electronic precision cleaning agent, electronic component leakage testing fluid or air tightness testing fluid, insulating fluid, heat conduction coolant, etc. | N.W.20KG or N.W.200KG Plastic drums. | 1. Transported as non dangerous goods. 2. It should be stored in a clean, dry and ventilated warehouse. 3. Keep the container closed to prevent high temperature and sunlight, away from heat source, fire source and strong alkali. | [10 empty] | Clear colorless liquid/ | [59 empty] | ＞99.5/ | 1.67/ | 98/ |  | 0.71/ | 15.0/ | None/ | 0/ | 6/ | ＜50/
https://www.fluorochemie.com/product/hydrofluoroether-tpd-hfe-458 | HomePortfolioHydrofluoroether TPD-HFE-458 |  | Hydrofluoroether TPD-HFE-458 |  |  | As an environmental friendly solvent, it is widely used as diluent, precision cleaning agent, heat transfer medium and so on. | N.W.20KG or N.W.200KG Plastic drums. | 1. Transported as non dangerous goods. 2. It should be stored in a clean, dry and ventilated warehouse. 3. Keep the container closed to prevent high temperature and sunlight, away from heat source, fire source and strong alkali. |  |  |  | 16627-68-2 | 16627-68-2.png | [5 empty] | Clear colorless liquid/ | [13 empty] | 1.2920/ |  |  |  |  | 7/ | [38 empty] | 1,1,2,2-Tetrafluoroethyl-2,2,3,3-tetrafluoropropylether |  |  | 1.53/ | 93.17/ |  |  |  | None/ | 0/ |  | ＜100/ | -94.27/
https://www.fluorochemie.com/product/hydrofluoroether-tpd-hfe-449 | HomePortfolioHydrofluoroether TPD-HFE-449 |  | Hydrofluoroether TPD-HFE-449 |  | Nonflammable, low toxic, no residue after evaporation Excellent inertiaHigh density, low viscosity, low surface tention, low dielectric constantGood compatibility with most metals, plastics and elastomers | It is widely used as solvent diluent, electronic precision cleaning agent, electronic component leakage testing fluid or air tightness testing fluid, insulating fluid, heat conduction coolant, etc. | N.W.20KG or N.W.200KG Plastic drums. | 1. Transported as non dangerous goods. 2. It should be stored in a clean, dry and ventilated warehouse. 3. Keep the container closed to prevent high temperature and sunlight, away from heat source, fire source and strong alkali. |  |  |  | – | [6 empty] | Clear colorless liquid/ | [18 empty] | 7/ | [38 empty] | Trifluoroethyl hexafluoropropyl ether |  |  | 1.53/ | 72/ |  | 0.61/ | 13.0-19.0/ | None/ |  |  |  |  | ﹥40/
https://www.fluorochemie.com/product/hydrofluoroether-tpd-hfe-460 | HomePortfolioHydrofluoroether TPD-HFE-460 |  | Hydrofluoroether TPD-HFE-460 |  |  | It is widely used as electronic precision cleaning agent, electronic component leakage testing fluid or air tightness testing fluid, insulating fluid, heat conduction coolant, etc. It is widely used as solvent diluent, precision cleaning agent, insulating liquid, heat conduction coolant, etc. It is used as a refrigerant for electronic manufacturing equipment such as etching, ion implantation, packaging and testing in the process of mainstream semiconductor and liquid crystal manufacturing; Gross leak, thermal shock test, insulation test, high temperature aging test and other engineering liquids, especially suitable for immersion liquid cooling without phase change. | N.W.20KG or N.W.200KG Plastic drums. | 1. Transported as non dangerous goods. 2. It should be stored in a clean, dry and ventilated warehouse. 3. Keep the container closed to prevent high temperature and sunlight, away from heat source, fire source and strong alkali. |  |  |  | 16627-71-7 | 16627-71-7.png | [5 empty] | Clear colorless liquid/ | [13 empty] | 1.2790/ |  |  |  |  | 7/ | [38 empty] | 1H,1H,5H-Perfluoropentyl-1,1,2,2-tetrafluoroethylether |  |  | 1.62/ | 133/ | -93/ | 1.216/ | 18.8/ | None/ | 0/ |  | ＜50/ |  | 18.1/
https://www.fluorochemie.com/products/ptfe-powders-ptfe-dipsersion/ptfe-micropowder | HomeProductsPTFE Powders/PTFE DispersionPTFE Micropowders | [89 empty] | D50: 1.0~2.0/380/3.0/1. Increase Slip 2. Anti-wear 3. Anti-scratch/1. Lubricants and grease 2. Inks 3. Rubbers 4. Plastics 5. Coatings & Paints/ | D50: 4.0~6.0/400/3.0/1. Increase Slip 2. Anti-wear 3. Anti-scratch/1. Inks 2. Rubbers 3. Plastics 4. Coatings & Paints/ | D50: 5.1~8.0/425/1.5/1. Increase Slip 2. Anti-wear/1. Inks 2. Rubbers 3. Plastics 4. Coatings & Paints/ | D50: 8.0~12.0/450/1.0/1. Increase Slip 2. Anti-wear 3. Anti-scratch/1. Rubbers 2. Plastics/ | D50: 11.0~13.0/460/1.0/1. Increase Slip 2. Anti-wear 3. Anti-scratch/1. Rubbers 2. Plastics/ | D50: 2.0~5.0/300/10.0/1. Thickening 2. Increase Slip/1. Lubricants and grease 2. Coatings & Paints/ | D50: 5.0~8.0/350/10.0/1. Thickening 2. Increase Slip/1. Lubricants and grease 2. Coatings & Paints/
https://www.fluorochemie.com/products/organic-fluorine-electret-materials/organic-fluorine-electret-powder | HomeProductsOrganic Fluorine Electret MaterialsOrganic Fluorine Electret Powder
https://www.fluorochemie.com/products/fluororesins/polyfluoroalkoxy-pfa | HomeProductsFluororesinsPolyfluoroalkoxy (PFA) |  |  |  |  | TPD-901: Mainly used to produce lingings of pipes, pumps, valves, tank and bearings, etc. TPD-902: Mainly used to produce pipes, wire insulation layer, membranes and various parts. TPD-903: Mainly used for extrusion process, used to produce the layers of wire and cable;TPD-904, TPD-905 and TPD-906: Mainly used to produce high-speed extruded wire and cable. | Woven plastic bag with inner polyethylene bag, net weight 25KG. | Transported as non-dangerous cargo. Stored in clean, cool, dry, dark and ventilated places, avoid contamination. | [10 empty] | /Translucent particle/ | [78 empty] | Unit/TPD-901/TPD-902/TPD-903/TPD-904/TPD-905/TPD-906/ | g/10min/0.8~2.5/2.6~6.0/6.1~12.0/12.1~16.0/16.1~24.0/＞24.1/ | g/cm3/2.12~2.17/ | ℃/300~310/ | ℃/260/ | Mpa/32/30/28/26/24/24/ | %/300/300/350/350/350/350/ | %/＜0.01/
https://www.fluorochemie.com/products/pfsa-membranes | HomeProductsPFSA Membranes
https://www.fluorochemie.com/products/pfsa-membranes | HomeProductsPFSA Membranes
https://www.fluorochemie.com/products/pfsa-membranes | HomeProductsPFSA Membranes
https://www.fluorochemie.com/products/pfsa-membranes | HomeProductsPFSA Membranes
https://www.fluorochemie.com/products/pfsa-membranes | HomeProductsPFSA Membranes
https://www.fluorochemie.com/products/pfsa-membranes | HomeProductsPFSA Membranes
https://www.fluorochemie.com/products/pfsa-membranes | HomeProductsPFSA Membranes
https://www.fluorochemie.com/products/pfsa-membranes | HomeProductsPFSA Membranes
https://www.fluorochemie.com/products/pfsa-membranes | HomeProductsPFSA Membranes
https://www.fluorochemie.com/products/pfsa-membranes | HomeProductsPFSA Membranes
https://www.fluorochemie.com/products/pfsa-membranes | HomeProductsPFSA Membranes
https://www.fluorochemie.com/products/pfsa-membranes | HomeProductsPFSA Membranes
https://www.fluorochemie.com/products/pfsa-membranes | HomeProductsPFSA Membranes
https://www.fluorochemie.com/product/perfluorocycloether-fc-77 | HomePortfolioPerfluorocycloether Topda FC-77 |  | Perfluorocycloether |  | Low surface tensionHigh boiling point Highly stable to heat and various of chemicalsNon-toxic and non-flammable | It is widely used as cleaning agent of electric industry. | Available in N.W.35kg Plastic drums or N.W.40KG Iron drums. | Transported as non-hazardous chemicals. Keep away from fire, sunlight and rain. Store the products in tightly closed containers at the temperature of 5-35°C. | Shelf life: 24 months. |  | Fluorinert Liquid FC-77, Perfluoro-compound FC-77 | 40464-54-8 | 40464-54-8.png | [5 empty] | Colorless and odorless clear liquid/ | [59 empty] | ≥99.9/ | [26 empty] | C8F16O |  | 0.8~1.0/ | 1.78/ | 85~105/
https://www.fluorochemie.com/product/perfluoro2-methyl-3-pentanone-tpd-5112 | HomePortfolioPerfluoro(2-methyl-3-pentanone) TPD-5112 |  | Perfluoro(2-methyl-3-pentanone) | [8 empty] | 756-13-8 | 756-13-8.png | [63 empty] | 1,1,1,2,2,4,5,5,5-Nonafluoro-4-(Trifluoromethyl)-3-Pentanone | [28 empty] | C6F12O |  |  |  |  | 436-710-6
https://www.fluorochemie.com/product/perfluorotripropylamine-fc-320 | HomePortfolioPerfluorotripropylamine Topda FC-320 |  | Perfluorotripropylamine |  | Non-flammable and non-toxic Highly stable to heat, various of chemicalsGood lubricity Non-toxic and non-flammable | Used as corrosion inhibitor, transmission fluid, dielectric insulating oil for instruments. Used as leakage detection liquid of electronic components and devices. Used as antioxidant lubricant Used as cleaning agent of electronics, CD-ROM and precision instruments. | 25kg plastic drums or according to the clients’ request. | Transported as non-hazardous chemicals. Keep away from fire, sunlight and rain. Keep good ventilation during storage. | Shelf life: 2 years. |  |  | 338-83-0 | 338-83-0.gif | [5 empty] | Colorless Transparent Liquid/ | [61 empty] | 130‍/ | [24 empty] | (C3F7)3N | [5 empty] | Specification/ | 521.07/ | 0.5±0.2/ | 1.82/ | -52/ | >30/
https://www.fluorochemie.com/product/perfluorotributylamine-topda-fc-43 | HomePortfolioPerfluorotributylamine Topda FC-43 |  | Perfluorotributylamine |  | Non-flammable and non-toxic and noncorrosiveHighly stable to heat, various of chemicalsExcellent lubricityGood dielectric property | 1. As an anticorrosive driving isolating liquid for apparatus & Instruments. 2. As a dielectric insulating oil. 3. Stable diluent specific solvent or reagent for chemical reaction. 4. Thermoconducting coolant used for transformer, particularly small transformer for tall & big buildings. 5. Oxidation-resistant lubricant. 6. Fluorocarbon emulsion used as blood substitute. 7. Leak detecting liquid of electronic devices. | Package: 5kg plastic bottles with cartons. |  | Shelf life: 2 years. |  |  | 311-89-7 | 311-89-7.gif | [5 empty] | Colorless transparent liquid/ | [86 empty] | C12F27N | [11 empty] | (C4F9)3N | 5kg plastic bottles with cartons. | ≥95.0/ | 1.6-2.8/ | 1.845-1.895/ | ≤10/ | 158-173/ | ≥35/
https://www.fluorochemie.com/product/hexafluorobisphenol-a-tpd-af | HomePortfolioHexafluorobisphenol A TPD-AF |  | Hexafluorobisphenol A TPD-AF |  |  | Mainly used as vulcanization accelerator of fluororubbers, it also can be used as pharmaceutical intermediates. | N.W.25KG Carton drums. |  |  |  |  | 1478-61-1 | 1478-61-1.png | [5 empty] | White to off-white powder/ | [51 empty] | ≥99.5%/ | Bisphenol AF; 2,2-Bis-(4-hydroxyphenyl)hexafluoropane | [33 empty] | C15H10F6O2 | [6 empty] | 336.2332/ | [12 empty] | 400/ | 160-163/ | Insoluble in water/
https://www.fluorochemie.com/product/perfluorosulfonic-acid-ion-exchange-resin-pfsa | HomePortfolioPerfluorosulfonic Acid Ion-Exchange Resin TPD-PFSA |  | Perfluorosulfonic Acid Ion-Exchange Resin TPD-PFSA | [8 empty] | 31175-20-9 | 31175-20-9.png
https://www.fluorochemie.com/product/perfluorinated-ion-exchange-solution-tpd-pies | HomePortfolioPerfluorinated Ion Exchange Solution TPD-PIES |  | Perfluorinated Ion Exchange Solution TPD-PIES |  |  | Used to prepare perfluorinated ion exchange electrolyte films and catalyst for fuel cells, electrochemical sensors, etc. and it can be used to patch the IEM. | The solution is packed in PTFE bottles, 200ml, 500ml, 1L, 5L per bottle or 20L per drum. | [20 empty] | g/cm3/1.0/ | [69 empty] | Unit/Typical Value/ | [30 empty] | wt.%/5, 10, 15, 20/ | g/eq/1,000/ | meq/g/1.0/ | /Mixture of alcohol and water/