## Sheet
link | type1 | type2 | Product Name | CAS #: | imageName | Code: | Synonyms | Comparables | Chemical Formula: | EINECS #: | Catalog #: | Boiling Point(°C): | Density(G/Ml): | Flash Point(°C): | Hazard: | Melting Point(°C): | Molecular Weight: | Ref Index: | Purity:
https://htfluo.us/index.php?route=product/product&path=79_80&product_id=69 | Intermediates | Perfluoro acrylates | 2-Perfluorobutyl ethyl acrylate | 52591-27-2 | 52591-27-2.png | TEAc-4 | 1H,1H,2H,2H-Nonafluorohexylacrylate FAAC 4 R 1420 | n | C4F9CH2CH2OOCCH=CH2 | None | 13010 | 31 (10 mm) | 1.44 @ 25°C | None | Irritant flammable | -68 | 318.14 | 1.3395 @ 25°C | >97%
https://htfluo.us/index.php?route=product/product&path=79_80&product_id=70 | Intermediates | Perfluoro acrylates | 2-Perfluorohexyl ethyl acrylate | 17527-29-6 | 17527-29-6.png | TEAc-6 | 3,3,4,4,5,5,6,6,7,7,8,8,8-TridecafluoroCtylacrylate Cheminox FAAC 6 Fluowet AC 600 R 1620 |  | C6F13CH2CH2OOCCH=CH2 | 241-527-8 |  | 76 - 80 (8 mm), 68 (2 mm) | 1.554 @ 25°C | None | Irritant | -32.94 | 418.15 | 1.3351 @ 25°C | >99%
https://htfluo.us/index.php?route=product/product&path=79_80&product_id=71 | Intermediates | Perfluoro acrylates | 2-Perfluorooctyl ethyl acrylate | 27905-45-9 | 27905-45-9.png | TEAc-8 | 1,1,2,2-Tetrahydroperfluorodecyl acrylate Cheminox FAAC 8 Fluowet AC 800 Zonyl TA-N |  | C8F17CH2CH2OOCCH=CH2 | 248-722-7 |  | 90 (4 mm), 80 (2 mm) | 1.64 @ 25°C | None | Irritant | -3, -4.32 | 518.17 | 1.3330 @ 25°C | >99%
https://htfluo.us/index.php?route=product/product&path=79_80&product_id=72 | Intermediates | Perfluoro acrylates | 2-Perfluorodecyl ethyl acrylate | 17741-60-5 | 17741-60-5.png | TEAc-10 | 1,1,2,2-Tetrahydroperfluorododecyl acrylate |  | C10F21CH2CH2OOCCH=CH2 | 241-732-2 |  | 122 (4 mm) | 1.32 @ 25°C | None | Irritant | 52.84 | 618.18 | 1.3332 @ 25°C | >92%
https://htfluo.us/index.php?route=product/product&path=79_80&product_id=73 | Intermediates | Perfluoro acrylates | 2-Perfluoroethyl ethyl acrylate,mixture | 65605-70-1 | 65605-70-1.png | TEAc-N | Telomer B acrylate |  | F(C2F4)nCH2CH2OOCCH=CH2 | None |  | 100 - 220 | 1.6 @ 25°C | None | Irritant | 11-02-15 | 550 | 1.3332 @ 25°C | >92%
https://htfluo.us/index.php?route=product/product&path=79_80&product_id=74 | Intermediates | Perfluoro acrylates | 3-(Perfluorobutyl)propyl acrylate | 443145-46-8 | 443145-46-8.png | TPAc-4 |  |  | C4F9CH2CH2CH2OOCCH=CH2 | None |  | 175 / 760mmHg | 1.4162 @ 19°C | 80.5 | Irritant | -38.36 | 332.17 | 1.3395 @ 20°C | >98%
https://htfluo.us/index.php?route=product/product&path=79_80&product_id=75 | Intermediates | Perfluoro acrylates | 3-(Perfluorobutyl)propyl acrylate | 216389-85-4 | 216389-85-4.png | TPAc-6 |  |  | C6F13CH2CH2CH2OOCCH=CH2 | None |  | 216 / 760mmHg | 1.5185@ 18°C | 83.5 | Irritant | -8.39 | 442 | 1.3327@ 20°C | >98%
https://htfluo.us/index.php?route=product/product&path=79_80&product_id=76 | Intermediates | Perfluoro acrylates | 3-Perfluorooctyl porpyl acrylate | 1652-60-4 | 1652-60-4.png | TPAc-8 |  |  | C8F17CH2CH2CH2OOCCH=CH2 | None |  | 238 / 760mmHg | 1.5933@18°C | None (<100oC ) | Irritant | 0.67 | 532 | 1.3298@19°C | >97%
https://htfluo.us/index.php?route=product/product&path=79_81&product_id=77 | Intermediates | Perfluoro alcohols | 2-Perfluorobutyl ethyl alcohol | 2043-47-2 | 2043-47-2.png | TEOH-4 | Nonafluorohexanol A1420 |  | C4F9CH2CH2OH | 218-050-9 |  | 140-143 (760mm), 65 (20 mm) | 1.59 @ 25°C | 69.5, 73 | Irritant | -57.62 | 264.09 | 1.3129 @ 25°C | >99%
https://htfluo.us/index.php?route=product/product&path=79_81&product_id=78 | Intermediates | Perfluoro alcohols | 2-Perfluorohexyl ethyl alcohol | 647-42-7 | 647-42-7.png | TEOH-6 | 1,1,2,2-TetrahydroperfluoroCtanol A 1620 Fluowet EA 600 Foralkyl EOH 6 |  | C6F13CH2CH2OH | 211-477-1 |  | 70 (20 mm) | 1.651 @ 25°C | 91, > 110 | Irritant | -34.7 | 364.1 | 1.3147 @ 25°C | >99%
https://htfluo.us/index.php?route=product/product&path=79_81&product_id=79 | Intermediates | Perfluoro alcohols | 2-Perfluorooctyl ethyl alcohol | 678-39-7 | 678-39-7.png | TEOH-8 | 1,1,2,2-Tetrahydroperfluorodecyl alcohol A1820 Fluowet EA 800 PFA 8 |  | C8F17CH2CH2OH | 678-39-7 |  | 113 (10 mm) | 1.692 @ 25°C | 110 | Irritant | 47.4 | 464.12 | 1.3086 @ 20°C | >99%
https://htfluo.us/index.php?route=product/product&path=79_81&product_id=80 | Intermediates | Perfluoro alcohols | 2-Perfluorodecyl ethyl alcohol | 865-86-1 | 865-86-1.png | TEOH-10 | 1,1,2,2-Tetrahydrohenicosafluorododecanol A 2020 PFA 10 |  | C10F21CH2CH2OH | 212-748-7 | 15040 | 145 (10 mm) | 1.664 @ 25°C | none | Irritant | 95 | 564.13 | 1.294 @ 20°C | >95%
https://htfluo.us/index.php?route=product/product&path=79_81&product_id=81 | Intermediates | Perfluoro alcohols | 2-Perfluoroalkyl ethyl alcohol,mixture | 68391-08-2 | 68391-08-2.png | TEOH-N | Fluorinated alcohols,C8-14, g-w-perfluoro Fluowet EA 812 Zonyl BA |  | F(CF2)nCH2CH2OH | 269-927-8 |  | 145 - 245 (760 mm) | 1.7 @ 25°C | >100 | Irritant | 59.01 | 495 | Not available | >92%
https://htfluo.us/index.php?route=product/product&path=79_81&product_id=82 | Intermediates | Perfluoro alcohols | 3-Perfluorobutyl propyl alcohol | 83310-97-8 | 83310-97-8.png | TPOH-4 | 1H,1H,2H,2H,3H,3H-Nonafluorohexan-1-ol |  | C4F9CH2CH2CH2OH | None |  | 158 | 1.5187@20.2°C | 78 | Irritant | -72.02 | 278.12 | 1.3127@20°C | >98%
https://htfluo.us/index.php?route=product/product&path=79_81&product_id=83 | Intermediates | Perfluoro alcohols | 3-Perfluorohexyl propyl alcohol | 80806-68-4 | 80806-68-4.png | TPOH-6 | 4,4,5,5,6,6,7,7,8,8,9,9,9-Tridecafluorononan-1-ol |  | C6F13CH2CH2CH2OH | None |  | 184 | 1.6336@17°C | None (<108) | Irritant | 01-02-23 | 378.13 | 1.3131@16°C | >98%
https://htfluo.us/index.php?route=product/product&path=79_81&product_id=84 | Intermediates | Perfluoro alcohols | 3-Perfluorooctyl propyl alcohol | 1651-41-8 | 1651-41-8.png | TPOH-8 | 4,4,5,5,6,6,7,7,8,8,9,9,10,10,11,11,11-Heptadecafluoroundecanol |  | C8F17CH2CH2CH2OH | None |  | 86.5/2mmHg | 1.6362@50°C | None | Irritant | 45.6 | 478.15 | Not available | >97%
https://htfluo.us/index.php?route=product/product&path=79_82&product_id=91 | Intermediates | Perfluoro bromides | Perfluorohexyl bromide | 335-56-8 | 335-56-8.png | TBr-6 | 1-Bromoperfluorohexane Bromotridecafluorohexane |  | BrC6F13 | 206-391-6 |  | 98.4 (760mm) | 1.883 @ 25°C | 13-03-15 | Irritant, light sensitive | -49.54 | 398.95 | 1.299 @ 20°C | >99.5
https://htfluo.us/index.php?route=product/product&path=79_82&product_id=92 | Intermediates | Perfluoro bromides | Perfluorooctyl bromide | 423-55-2 | 423-55-2.png | TBr-8 | 1-Bromoheptadecafluorooctane AF 0104 AFO 150 FO 6167 |  | BrC8F17 | 207-028-4 |  | 140 (760mm) | 1.9366 @16°C | None | Irritant, light sensitive | 01-07-25 | 498.96 | 1.296 @ 25°C | >99%
https://htfluo.us/index.php?route=product/product&path=79_82&product_id=93 | Intermediates | Perfluoro bromides | Perfluorodecyl bromide | 307-43-7 | 307-43-7.png | TBr-10 | 1-Bromoperfluorodecane Perflubrodec |  | BrC10F21 | 206-201-1 |  | 184.7 (760mm) | 1.862 @ 25°C | None | Irritant, light sensitive | 55 | 598.98 | 1.294 @ 20°C | >99%
https://htfluo.us/index.php?route=product/product&path=79_82&product_id=94 | Intermediates | Perfluoro bromides | Perfluorododecyl bromide | 67193-90-2 | 67193-90-2.png | TBr-12 | 1-Bromoperfluorododecane |  | BrC12F25 | None |  | 221.8 (760mm) | 1.856 @ 25°C | 87.9 | Irritant, light sensitive | 87-88 | 698.99 | 1.293 @ 20°C | >99%
https://htfluo.us/index.php?route=product/product&path=79_82&product_id=95 | Intermediates | Perfluoro bromides | 2-Perfluorobutyl ethyl bromide | 38436-14-5 | 38436-14-5.png | TEBr-4 | 1-Bromo-3,3,4,4,5,5,6,6,6-nonafluorohexane 3,3,4,4,5,5,6,6,6-Nonafluorohexyl bromide |  | C4F9CH2CH2Br | None |  | 128.1 (760 mm) | 1.721 @ 25°C | 31-03-15 | Irritant, flammable | -50.58 | 326.99 | 1.331 @ 20°C | 95%-99.5%
https://htfluo.us/index.php?route=product/product&path=79_82&product_id=96 | Intermediates | Perfluoro bromides | 2-Perfluorohexyl ethyl bromide | 161583-34-2 | 161583-34-2.png | TEBr-6 |  |  | C6F13CH2CH2Br | None |  | 169.9 (760 mm) | 1.743 @ 25°C | 56.6 | Irritant, flammable | -11.7 | 427 | 1.321 @ 20°C | 95%-99.5%
https://htfluo.us/index.php?route=product/product&path=79_82&product_id=97 | Intermediates | Perfluoro bromides | 2-Perfluorooctyl ethyl bromide | 21652-57-3 | 21652-57-3.png | TEBr-8 | 1-Bromo-1H,1H,2H,2H-perfluorodecane 1H,1H,2H,2H-Perfluorodecyl bromide |  | C8F17CH2CH2Br | None |  | 192 | 1.758 @ 25°C | None (<100) | Irritant | 26.43 | 527.02 | 1.314 @ 20°C | 95%-99.5%
https://htfluo.us/index.php?route=product/product&path=79_82&product_id=98 | Intermediates | Perfluoro bromides | 2-Perfluorodecyl ethyl bromide | 332136-76-2 | 332136-76-2.png | TEBr-10 | 12-Bromo-1,1,1,2,2,3,3,4,4,5,5,6,6,7,7,8,8,9,9,10,10-heneicosafluorododecane |  | C10F21CH2CH2Br | None |  | 243.1 (760mm) | 1.767 @ 25°C | 100.8 | Irritant | 47.7,62 | 627.03 | 1.31 @ 20°C | 95%-97.5%
https://htfluo.us/index.php?route=product/product&path=79_83&product_id=99 | Intermediates | Perfluoro epoxides | Perfluorohexyl propyl epoxide | 38565-52-5 | 38565-52-5.png | T6-EP | 3-(Perfluorohexyl)propylene oxide |  | C6F13CH2CH(O)CH2 | 254-004-4 |  | 124 | 1.6478 @19°C | None (<104) | Combustible | -51.7 | 476 | 1.3062@15°C | >98%
https://htfluo.us/index.php?route=product/product&path=79_83&product_id=100 | Intermediates | Perfluoro epoxides | Perfluorooctyl propyl epoxide | 38565-53-6 | 38565-53-6.png | T8-EP | 3-PerfluoroCtyl-1,2-epoxypropane H 010 |  | C8F17CH2CH(O)CH2 | 254-006-5 |  | 176 | 1.7191@17°C | None (<102) | Non-hazardous | 01-12-23 | 188 | 1.3072@16°C | >98%
https://htfluo.us/index.php?route=product/product&path=79_84&product_id=85 | Intermediates | Perfluoro iodides | 2-Perfluoroethyl ethyl iodide | 40723-80-6 | 40723-80-6.png | TEI-2 | 1H,1H,2H,2H-Pentafluorobutyl-1-iodide |  | C2F5CH2CH2I | 255-055-5 |  | 98 (760 mm) | 1.936 @ 20°C | 35.1 | Irritant, flammable, toxic by ingestion | Not available | 273.97 | 1.391 @ 20°C | >98%
https://htfluo.us/index.php?route=product/product&path=79_84&product_id=86 | Intermediates | Perfluoro iodides | 2-Perfluorobutyl ethyl iodide | 2043-55-2 | 2043-55-2.png | TEI-4 | 1H,1H,2H,2H-Nonafluorohexyl-1-iodide |  | C4F9CH2CH2I | 218-055-6 |  | 139 (760 mm), 78 (100 mm) | 1.94 @ 25°C | None | Irritant, flammable | -13.6 | 373.99 | 1.3642 @ 25°C | >98%
https://htfluo.us/index.php?route=product/product&path=79_84&product_id=87 | Intermediates | Perfluoro iodides | 2-Perfluorohexyl ethyl iodide | 2043.57-4 | 2043.57-4.png | TEI-6 | 1H,1H,2H,2H-TridecafluoroCtyl-1-iodide |  | C6F13CH2CH2I | 218-056-1 |  | 183 (760 mm), 95 (50 mm) | 1.934 @ 25°C | None | Irritant | 20.5, 20.5 | 474 | 1.3541 @ 25°C | >98%
https://htfluo.us/index.php?route=product/product&path=79_84&product_id=88 | Intermediates | Perfluoro iodides | 2-Perfluorooctyl ethyl iodide | 2043-53-0 | 2043-53-0.png | TEI-8 | 1H,1H,2H,2H-Heptadecafluorodecyl-1-iodide |  | C8F17CH2CH2I | 218-053-5 |  | 178 - 180 (760 mm), 124 (50 mm) | 1.88 @ 25°C | None | Irritant | 56.23, 56. | 574.02 | 1.339 @ 20°C | >98%
https://htfluo.us/index.php?route=product/product&path=79_84&product_id=89 | Intermediates | Perfluoro iodides | 2-Perfluorodecyl ethyl iodide | 2043-54-1 | 2043-54-1.png | TEI-10 | 1H,1H,2H,2H-Henicosafluorododecyl-1-iodide |  | C10F21CH2CH2I | 218-054-0 |  | 108 (10 mm), 281 (760 mm) | 1.82 @ 25°C | None | Irritant | 86.76 | 674.03 | 1.324 @ 20°C | >95%
https://htfluo.us/index.php?route=product/product&path=79_84&product_id=90 | Intermediates | Perfluoro iodides | 2-Perfluoroalkyl ethyl iodide,mixture | 68188-12-5 | 68188-12-5.png | TEI-N | 1H,1H,2H,2H-Perfluoroalkyl-1-iodide |  | F(CF2)nCH2CH2I | 269-141-5 |  | 130 - 270 (760 mm) | 1.8 @ 25°C | None | Irritant | 50.77 | 605 | Not available | >98%
https://htfluo.us/index.php?route=product/product&path=79_84&product_id=101 | Intermediates | Perfluoro iodides | Perfluoroethyl Iodide | 354-64-3 | 354-64-3.png | TI-2 | 1-Iodononafluoroethane Pentacosafluoro-1-iodododecane |  | IC2F5 | 206-566-7 |  | 12 - 13 (760 mm) | 2.085 @ 25°C | None | Irritant, light sensitive | -92 | 245.92 | 1.339 @ 20°C | >98%
https://htfluo.us/index.php?route=product/product&path=79_84&product_id=102 | Intermediates | Perfluoro iodides | Perfluorobutyl Iodide | 423-39-2 | 423-39-2.png | TI-4 | 1-Iodononafluorobutane 1,1,1,2,2,3,3,4,4-Nonafluoro-4-iodobutane |  | IC4F9 | 207-025-8 |  | 64 - 66 (760 mm) | 2.01@ 25°C | None | Irritant, light sensitive | -88 | 345.93 | 1.3285 @ 20°C | >99%
https://htfluo.us/index.php?route=product/product&path=79_84&product_id=103 | Intermediates | Perfluoro iodides | Perfluorohexyl Iodide | 355-43-1 | 355-43-1.png | TI-6 | 1-Iodotridecafluorohexane Tridecafluoro-6-iodohexane |  | IC6F13 | 206-586-6 |  | 117 (760 mm) | 2.063 @ 25°C | None | Irritant, light sensitive | -46 | 445.95 | 1.329 @ 20°C | >99%
https://htfluo.us/index.php?route=product/product&path=79_84&product_id=104 | Intermediates | Perfluoro iodides | Perfluorooctyl Iodide | 507-63-1 | 507-63-1.png | TI-8 | 1-Iodoheptadecafluorooctane Heptadecafluoro-1-iodooctane |  | IC8F17 | 208-079-5 |  | 160 - 161 (760 mm) | 2.067 @ 20°C | None | Irritant, light sensitive | 25 | 545.96 | 1.329 @ 20°C | >99%
https://htfluo.us/index.php?route=product/product&path=79_84&product_id=105 | Intermediates | Perfluoro iodides | Perfluorodecyl Iodide | 423-62-1 | 423-62-1.png | TI-10 | 1-Iodohenicosafluorodecane Perfluoro-1-iododecane |  | IC10F21 | 207-030-5 |  | 195 - 200 (760 mm) | 1.94 @ 70°C | None | Irritant, light sensitive | 68.06 | 645.98 | 1.3350 @ 25.5°C | >99%
https://htfluo.us/index.php?route=product/product&path=79_84&product_id=106 | Intermediates | Perfluoro iodides | Perfluorododecyl Iodide | 307-60-8 | 307-60-8.png | TI-12 | 1-Iodohenicosafluorododecane Pentacosafluoro-1-iodododecane |  | IC12F25 | 206-205-3 |  | 132 (34 mm), 108 - 110 (18 mm) | 1.951 @ 25°C | None | Irritant, light sensitive | Not available | 745.99 | 1.312 @ 20°C | >95%
https://htfluo.us/index.php?route=product/product&path=79_84&product_id=107 | Intermediates | Perfluoro iodides | Perfluoroalkyl Iodide, mixture | 25398-32-7 | 25398-32-7.png | TI-N | 1-Iodoperfluoroalkanes Tetrafluoroethene Telomer with Iodoperfluoroethane |  | I(C2F4)nF | None |  | 115 - 240 (760 mm) | 1.8 @ 70 $#176C | None | Irritant, light sensitive | Not available | 577 | Not available | >98
https://htfluo.us/index.php?route=product/product&path=79_85&product_id=108 | Intermediates | Perfluoro methacrylates | 2-Perfluorobutyl ethyl methacrylate | 1799-84-4 | 1799-84-4.png | TEMAc-4 | 3,3,4,4,5,5,6,6,6-Nonafluorohexyl methacrylate M 1420 |  | C4F9CH2CH2OOCC(CH3)=CH2 | 217-287-5 |  | 60-62 (5 mm), 70 (9 mm), 55 (3 mm) | 1.402 @ 25°C | None | Irritant | -53.28C | 332.16 | 1.3469 @ 25°C | >98%
https://htfluo.us/index.php?route=product/product&path=79_85&product_id=109 | Intermediates | Perfluoro methacrylates | 2-Perfluorohexyl ethyl methacrylate | 2144-53-8 | 2144-53-8.png | TEMAc-6 | 3,3,4,4,5,5,6,6,7,7,8,8,8-TridecafluoroCtyl methacrylate FAMAC 6 M 1620 |  | C6F13CH2CH2OOCC(CH3)=CH2 | 218-407-9 |  | 92 (8 mm), 96 (10 mm), 71 (4 mm) | 1.4966@25°C | None | Irritant | -33.39C | 432.18 | 1.3416 @ 25°C | >99%
https://htfluo.us/index.php?route=product/product&path=79_85&product_id=110 | Intermediates | Perfluoro methacrylates | 2-Perfluorooctyl ethyl methacrylate | 1996-88-9 | 1996-88-9.png | TEMAc-8 | 1,1,2,2-Tetrahydroperfluorodecyl methacrylate Cheminox FAMAC 8 Fluowet MAE 800 M 1820 |  | C8F17CH2CH2OOCC(CH3)=CH2 | 217-877-2 |  | 120 (4 mm), 90 (2 mm), 95 (3 mm) | 1.596@25°C | None | Irritant | 0, -15.89 | 532.19 | 1.3394 @ 25°C | >98%
https://htfluo.us/index.php?route=product/product&path=79_85&product_id=111 | Intermediates | Perfluoro methacrylates | 2-Perfluorodecyl ethyl methacrylate | 2144-54-9 | 2144-54-9.png | TEMAc-10 | 1,1,2,2-Tetrahydroperfluorododecyl methacrylate |  | C10F21CH2CH2OOCC(CH3)=CH2 | 218-408-4 |  | 95 - 100 (0.1 mm), 104 (1 mm) | Not available | None | Irritant | Not available | 632.21 | Not available | >92%
https://htfluo.us/index.php?route=product/product&path=79_85&product_id=112 | Intermediates | Perfluoro methacrylates | 2-Perfluoroalkyl ethyl methacrylate,mixture | 65530-66-7 | 65530-66-7.png | TEMAc-N |  |  | F(C2F4)nCH2CH2OOCC(CH3)=CH2 | 400-550-5 |  | 210 - 350 (760 mm) | 1.6 @ 25°C | None | Irritant | -11.54 | 600 | 1.3384 @ 25°C | >92%
https://htfluo.us/index.php?route=product/product&path=79_85&product_id=113 | Intermediates | Perfluoro methacrylates | 3-Perfluorobutyl propyl methacrylate | 243842-15-1 | 243842-15-1.png | TPMAc-4 |  |  | C4F9CH2CH2CH2OOCC(CH3)=CH2 | None |  | 197/760mmHg | 1.3752@ 17°C | 81 | Irritant | -21.61 | 365 | 1.3475@ 18°C | >98%
https://htfluo.us/index.php?route=product/product&path=79_85&product_id=114 | Intermediates | Perfluoro methacrylates | 3-Perfluorohexyl propyl methacrylate | 1228350-17-1 | 1228350-17-1.png | TPMAc-6 |  |  | C6F13CH2CH2CH2OOCC(CH3)=CH2 | None |  | 222/760mmHg | 1.4866@14.4°C | None (<108) | Irritant | -10.66 | 465 | 1.3405@16.5°C | >98%
https://htfluo.us/index.php?route=product/product&path=79_85&product_id=115 | Intermediates | Perfluoro methacrylates | 3-Perfluorooctyl propyl methacrylate | 150625-20-0 | 150625-20-0.png | TPMAc-8 |  |  | C8F17CH2CH2CH2OOCC(CH3)=CH2 | None |  | 249/760mmHg | 1.5585@16.2°C | 86 | Irritant | 18.22 | 565 | 1.3375@15°C | >98%
https://htfluo.us/index.php?route=product/product&path=79_85&product_id=186 | Intermediates | Perfluoro methacrylates | 1H,1H,5H-Octafluoropentyl methacrylate | 355-93-1 | 355-93-1.png | OFPMA | 2,2,3,3,4,4,5,5-Ctafluoropentyl 2-methylacrylate |  | CH2=C(CH3)COOCH2(CF2)4H | 206-596-0 |  | 93 (30mm) | 1.4137@24°C | 81 | Irritant | -45.94 | 300.15 | 1.3455 @ 25.6°C | >99%
https://htfluo.us/index.php?route=product/product&path=79_86&product_id=116 | Intermediates | Perfluoro olefins | 2-Perfluorobutyl Ethylene | 19430-93-4 | 19430-93-4.png | TE-4 | 1H,1H,2H-Nonafluorohex-1-ene |  | C4F9CH=CH2 | 243-053-7 |  | 59 - 60 (760 mm) | 1.452 @ 25°C | None (<84) | Irritant flammable | Not available | 246.07 | 1.3 @ 20°C | >99%
https://htfluo.us/index.php?route=product/product&path=79_86&product_id=117 | Intermediates | Perfluoro olefins | 2-Perfluorohexyl Ethylene | 25291-17-2 | 25291-17-2.png | TE-6 | 1H,1H,2H-TridecafluoroCt-1-ene |  | C6F13CH=CH2 | 246-791-8 |  | 105 (760 mm), 70 (200 mm) | 1.52 @ 25°C | None (<87) | Irritant flammable | Not available | 346.09 | 1.295 @ 20°C | >99%
https://htfluo.us/index.php?route=product/product&path=79_86&product_id=118 | Intermediates | Perfluoro olefins | 2-Perfluorooctyl Ethylene | 21652-58-4 | 21652-58-4.png | TE-8 | 1H,1H,2H-Heptadecafluorodec-1-ene |  | C8F17CH=CH2 | 244-503-5 |  | 149 (760 mm), 85 (100 mm) | 1.677 @ 25°C | 125 | Irritant | -41.67 | 446.1 | 1.301 @ 20°C | >99%
https://htfluo.us/index.php?route=product/product&path=79_86&product_id=119 | Intermediates | Perfluoro olefins | 2-Perfluorodecyl Ethylene | 30389-25-4 | 30389-25-4.png | TE-10 | 1H,1H,2H-Henicosafluorododec-1-ene |  | C10F21CH=CH2 | 250-173-3 |  | 193 (760 mm), 105 (50 mm) | 1.711 @ 25°C | none | Irritant | 20.93 | 546.13 | 1.300 @ 20°C | >99%
https://htfluo.us/index.php?route=product/product&path=79_87&product_id=182 | Intermediates | Perfluoro silanes | 1H,1H,2H,2H-Perfluorodecyltriethoxysilane | 101947-16-4 | 101947-16-4.png | TETES-8 | 1H,1H,2H,2H-Perfluorodecyltriethoxysilane AY43-158E |  | C16H19F17O3Si | 435-230-4 |  | Not available | 1.4889@15°C | None | Corrosive | -50.71 | 610.38 | Not available | >97%
https://htfluo.us/index.php?route=product/product&path=79_87&product_id=183 | Intermediates | Perfluoro silanes | 1H,1H,2H,2H-Perfluorodecyltrimethoxysilane | 83048-65-1 | 83048-65-1.png | TETMS-8 | 1,1,2,2-Tetrahydroperfluorodecyltrimethoxysilane |  | C13H13F17O3Si | None |  | 94.2/4mmHg | 1.5373@16°C | None | Corrosive | -30.72 | 568.3 | Not available | >99%
https://htfluo.us/index.php?route=product/product&path=79_87&product_id=184 | Intermediates | Perfluoro silanes | 1H,1H,2H,2H-Perfluorodecyltrichlorosilane | 78560-44-8 | 78560-44-8.png | TETCS-8 | 1H,1H,2H,2H-Perfluorodecyltrichlorosilane |  | C10H4Cl3F17Si | None |  | 90/10mmHg | 1.7150@14.3°C | None | Corrosive/Moisture Sensitive | 01-10-87 | 581.55 | Not available | >99%
https://htfluo.us/index.php?route=product/product&path=79_88&product_id=133 | Intermediates | Perfluoro thiols | 2-Perfluorohexyl ethyl thiol | 34451-26-8 | 34451-26-8.png | TESH-6 |  |  | C6F13CH2CH2SH | None |  | 158 | 1.623@20°C | None (<105) | Irritant, stench, aviation regulated liq | -25.56 | 380 | 1.3222@15°C | >99%
https://htfluo.us/index.php?route=product/product&path=79_88&product_id=134 | Intermediates | Perfluoro thiols | 2-Perfluorooctyl ethyl thiol | 34143-74-3 | 34143-74-3.png | TESH-8 |  |  | C8F17CH2CH2SH | None |  | 191 | 1.676@24°C | None (<100) | Iritant, Non-hazardous | 22.32 | 480 | 1.3145@30°C | >99%
https://htfluo.us/index.php?route=product/product&path=79_88&product_id=135 | Intermediates | Perfluoro thiols | 2-Perfluorodecyl ethyl thiol | 34451-28-0 | 34451-28-0.png | TESH-10 |  |  | C10F21CH2CH2SH | None |  | 221 | No data | No data | Iritant, Non-hazardous | 65.5 | 580 | No data | >99%
https://htfluo.us/index.php?route=product/product&path=79_89&product_id=185 | Intermediates | Specialty chemicals | Ethyl difluoroacetate | 454-31-9 | 454-31-9.png | DFEAc | AKOS B020251 ART-CHEM-BB B020251 Ethyl difluoroacetic |  | C4H6F2O2 | 207-223-4 |  | 100.5 | 1.1805@17.6°C | 19 | Flammable | Not available | 124.09 | 1.3349@20°C | >99%
https://htfluo.us/index.php?route=product/product&path=79_89&product_id=187 | Intermediates | Specialty chemicals | Potassium iodide | 7681-11-0 | 7681-11-0.png | KI |  |  | KI | 231-659-4 |  | 1330/760mmHg | 3.13 @ 25°C | 11(from tert-butanol) | Flammable, Irritant | 686 | 166 | No data | 75%-95%
https://htfluo.us/index.php?route=product/product&path=79_89&product_id=188 | Intermediates | Specialty chemicals | 1,2-Dibromohexafluoropropane | 661-95-0 | 661-95-0.png | 216B2 |  |  | C3Br2F6 | 211-550-8 |  | 73/760mmHg | 2.1636 @ 22.8°C | None | Irritant | -95 | 309.83 | 1.3431 @ 23°C | >98%
https://htfluo.us/index.php?route=product/product&path=79_89&product_id=189 | Intermediates | Specialty chemicals | 1,2-dibromotetrafluoroethane | 124-73-2 | 124-73-2.png | 114B2 |  |  | C2Br2F4 | 204-711-9 |  | 46.2/760mmHg | 2.1630 @ 25°C | None | Irritant | -110.5 | 258 | 1.347 @ 20°C | >99%
https://htfluo.us/index.php?route=product/product&path=90_91&product_id=175 | Polymers | PTFE | Poly(tetrafluoroethylene) | 9002-84-0 | 9002-84-0.png | PTFE SM100 | Teflon Algoflon |  | (CF2-CF2)n | None |  | Not available | 2.13-2.18 @ 25°C | Not available | None | 327±5 |  | Not available
https://htfluo.us/index.php?route=product/product&path=90_91&product_id=176 | Polymers | PTFE | Poly(tetrafluoroethylene) | 9002-84-0 | 9002-84-0.png | PTFE SM200 | Teflon Algoflon |  | (CF2-CF2)n | None |  | Not available | 2.13-2.18 @ 25°C | Not available | None | 327±5 |  | Not available
https://htfluo.us/index.php?route=product/product&path=90_91&product_id=177 | Polymers | PTFE | Poly(tetrafluoroethylene) | 9002-84-0 | 9002-84-0.png | PTFE SM300 | Teflon Algoflon |  | (CF2-CF2)n | None |  | Not available | 2.13-2.18 @ 25°C | Not available | None | 327±5 |  | Not available
https://htfluo.us/index.php?route=product/product&path=90_91&product_id=178 | Polymers | PTFE | Poly(tetrafluoroethylene) | 9002-84-0 | 9002-84-0.png | PTFE_Fines | Teflon Algoflon |  | (CF2-CF2)n | None |  | Not available | 2.13-2.19 @ 25°C | Not available | None | 327±5 |  | Not available
https://htfluo.us/index.php?route=product/product&path=90_91&product_id=179 | Polymers | PTFE | Poly(tetrafluoroethylene) | 9002-84-0 | 9002-84-0.png | PTFE_HA | Teflon Algoflon |  | (CF2-CF2)n | None |  | Not available | 2.17-2.23 @ 25°C | Not available | None | 327±1 |  | Not available
https://htfluo.us/index.php?route=product/product&path=90_91&product_id=180 | Polymers | PTFE | Poly(tetrafluoroethylene) | 9002-84-0 | 9002-84-0.png | PTFE -99 | Teflon Algoflon |  | (CF2-CF2)n | None |  | Not available | 2.17-2.25 @ 25°C | Not available | None | 327±1 |  | Not available
https://htfluo.us/index.php?route=product/product&path=90_91&product_id=181 | Polymers | PTFE | Poly(tetrafluoroethylene) | 9002-84-0 | 9002-84-0.png | PTFE_L | Teflon Algoflon |  | (CF2-CF2)n | None |  | Not available | 2.17-2.25 @ 25°C | Not available | None | 327±1 |  | Not available
https://htfluo.us/index.php?route=product/product&path=90_95&product_id=190 | Polymers | Water & oil repellent | Mixed chain water & oil repellent emulsion | Secret | Secret.png | SP 210 |  |  |  | Secret |  | 100@ 760 mm Hg | 1.1@25°C | None | Irritant | -21 |  | Not available
https://htfluo.us/index.php?route=product/product&path=90_95&product_id=191 | Polymers | Water & oil repellent | C6 water & oil repellent emulsion | Secret | Secret.png | SP 160 |  |  |  | Secret |  | 100 @ 760 mm Hg | 1.1@25°C | None | Irritant | -25 |  | Not available
https://htfluo.us/index.php?route=product/product&path=90_95&product_id=192 | Polymers | Water & oil repellent | Solvent based water & oil repellent emulsion | Secret | Secret.png | SP Spray |  |  |  | Secret |  | 57 @ 760 mm Hg | Not available | Not available | Irritant | Not available |  | Not available
https://htfluo.us/index.php?route=product/product&path=92_97&product_id=162 | Solvents | Hydrofluorocarbon | IH-Perfluorohexane | 355-37-3 | 355-37-3.png | TH-6 | 1,1,1,2,2,3,3,4,4,5,5,6,6-Tridecafluorohexane R 5213 HFC 52-13p |  | HC6F13 | 206-581-9 |  | 72 (760 mm) | 1.6651 @ 22°C | None | Irritant | -92.83 | 320.05 | 1.3 @ 20°C | >99%
https://htfluo.us/index.php?route=product/product&path=92_97&product_id=163 | Solvents | Hydrofluorocarbon | IH-Perfluorooctane | 335-65-9 | 335-65-9.png | TH-8 | 1,1,1,2,2,3,3,4,4,5,5,6,6,7,7,8,8-HeptadecafluoroCtane |  | HC8F17 | 206-395-8 |  | 116 (760 mm), 118 (760 mm) | 1.758 @ 25°C | 113 | Irritant | -18.51 | 420.07 | 1.300 @ 20°C | >99%
https://htfluo.us/index.php?route=product/product&path=92_97&product_id=164 | Solvents | Hydrofluorocarbon | IH-Perfluorodecane | 375-97-3 | 375-97-3.png | TH-10 |  |  | HC10F21 | 206-802-9 |  | 154 (760 mm) | 1.7782 @ 34.2°C | None | Irritant | 35.63 | 520.08 | Not available | >99%
https://htfluo.us/index.php?route=product/product&path=92_97&product_id=165 | Solvents | Hydrofluorocarbon | Perfluorobutyl ethane | 38436-17-8 | 38436-17-8.png | TEH-4 | 1,1,1,2,2,3,3,4,4-Nonafluorohexane AC 4000 R 569 |  | C4F9CH2CH3 | None |  | 66 | 1.4015 @ 25°C | None (Flam.) | Iritant, Non-hazardous | -89.28 | 248 | <1.300 @ 20°C | >99%
https://htfluo.us/index.php?route=product/product&path=92_97&product_id=166 | Solvents | Hydrofluorocarbon | Perfluorohexyl | 80793-17-5 | 80793-17-5.png | TEH-6 |  |  | C6F13CH2CH3 | None |  | 112.3 | 1.5465 @ 28°C | None (Flam.) | Iritant, Non-hazardous | -80.74 | 348 | <1.300 @ 20°C | >99%
https://htfluo.us/index.php?route=product/product&path=92_97&product_id=167 | Solvents | Hydrofluorocarbon | Perfluorooctyl ethane | 77117-48-7 | 77117-48-7.png | TEH-8 | 1,1,1,2,2,3,3,4,4,5,5,6,6,7,7,8,8-Heptadecafluorodecane |  | C8F17CH2CH3 | None |  | 152 | 1.6398 @ 29°C | None | Iritant, Non-hazardous | -39.01 | 448 | <1.300 @ 20°C | >99%
https://htfluo.us/index.php?route=product/product&path=92_97&product_id=168 | Solvents | Hydrofluorocarbon | Perfluorodecyl ethane | 154478-87-2 | 154478-87-2.png | TEH-10 |  |  | C10F21CH2CH3 | None |  | 188 | 1.7070 @ 27°C | None | Iritant, Non-hazardous | 26-06-15 | 548 | <1.300 @ 20°C | >99%
https://htfluo.us/index.php?route=product/product&path=92_97&product_id=169 | Solvents | Hydrofluorocarbon | Perfluorohexyl Octane | 133331-77-8 | 133331-77-8.png | T6-Octane |  |  | C6F13C8H17 | None |  | 161 | 1.3470 @ 17°C | None (<80) | Irritant | -5.41 | 432 | 1.3340@25°C | >99%(all isomer)
https://htfluo.us/index.php?route=product/product&path=92_97&product_id=170 | Solvents | Hydrofluorocarbon | Perfluorooctyl octane | 07-05-45 | 07-05-45.png | T8-Octane |  |  | C8F17C8H17 | None |  | 184 | 1.4267 @ 30°C | None (<100) | Irritant, Non-hazardous | 26.46 | 532 | 1.3275@32°C | >99%(all isomer)
https://htfluo.us/index.php?route=product/product&path=92_96&product_id=136&limit=100 | Solvents | Hydrofluoroether | Methyl-1,1,2,2-Tetrafluoroethyl Ether | 425-88-7 | 425-88-7.png | HFE-254 | 1,1,2,2-Tetrafluoro-3-oxabutane |  | CH3OCF2CF2H | 207-039-4 |  | 37.2 (760 mm) | 1.294 @ 25°C | -20 | Irritant, flammable | -107 | 132 | 1.2728 @ 20°C | >99.7%
https://htfluo.us/index.php?route=product/product&path=92_96&product_id=137&limit=100 | Solvents | Hydrofluoroether | 1,1,2,2-Tetrafluoroethyl-2,2,2-Trifluoroethyl Ether | 406-78-0 | 406-78-0.png | HFE-347 | DAIKIN T-5206 HFE-347pc-f |  | HCF2CF2OCHCF3 | None |  | 56.2 (760 mm) | 1.487 @ 25°C | None | Irritant | -90.88 | 200 | 1.2760 @ 20°C | >99.5%
https://htfluo.us/index.php?route=product/product&path=92_96&product_id=138&limit=100 | Solvents | Hydrofluoroether | 1,1,2,2-Tetrafluoroethyl Ethyl Ether | 512-51-6 | 512-51-6.png | HFE-374 | 374pcebetagamma |  | CH3CH2OCF2CF2H | None |  | 56.6 (760 mm) | 1.198 @ 25°C | -15 | Irritant, flammable | -86C | 146 | 1.2940 @ 20°C | >99%
https://htfluo.us/index.php?route=product/product&path=92_96&product_id=139&limit=100 | Solvents | Hydrofluoroether | 1,1,2,2-Tetrafluoroethyl-2,2,3,3-Tetrafluoropropyl Ether | 16627-68-2 | 16627-68-2.png | HFE-458 | HFE 458pcf-c |  | HCF2CF2CH2OCF2CF2H | None |  | 93.17 (760 mm) | 1.533 @ 25°C | None | Irritant, toxic by inhalation | -94.27 | 232.07 | 1.292 @ 20°C | >99%
https://htfluo.us/index.php?route=product/product&path=92_96&product_id=140&limit=100 | Solvents | Hydrofluoroether | 1H,1H,5H-Octafluoropentyl-1,1,2,2-Tetrafluoroethyl Ether | 16627-71-7 | 16627-71-7.png | HFE-6512 | 2,2,3,3,4,4,5,5-Ctafluoro-1- (1,1,2,2-tetrafluoroethoxy)pentane |  | HCF2CF2CF2CF2CH2OCF2CF2H | None |  | 133 (760 mm) | 1.626 @ 25°C | None | Irritant | -93 | 332.09 | Not available | >98.5%
https://htfluo.us/index.php?route=product/product&path=92_96&product_id=141&limit=100 | Solvents | Hydrofluoroether | 1,1,2,2-Tetrafluoroethyl Propyl Ether | 380-48-3 | 380-48-3.png | HFE-494n | 1-(1,1,2,2-Tetrafluoroethoxy)propane |  | CH3CH2CH2OCF2CF2H | None |  | 74 (760 mm) | 1.1278 @ 26°C | -4.5 | Irritant, flammable | Not available | 160 | 1.31950 @ 25°C | >99%
https://htfluo.us/index.php?route=product/product&path=92_96&product_id=142&limit=100 | Solvents | Hydrofluoroether | 1,1,2,2-Tetrafluoroethyl isopropyl Ether | 09-11-57 | 09-11-57.png | HFE-494i | 1-Isopropoxy-1,1,2,2-tetrafluoroethane |  | HCF2CF2OCH(CH3)2 | None |  | 70.8 (760 mm) | 1.1249 @ 26°C | -10.5 | Irritant, flammable | Not available | 160 | 1.30752 @ 25°C | >99%
https://htfluo.us/index.php?route=product/product&path=92_96&product_id=143&limit=100 | Solvents | Hydrofluoroether | Butyl-1,1,2,2-Tetrafluoroethyl Ether | 358-37-2 | 358-37-2.png | HFE-5114n | 1-(1,1,2,2-Tetrafluoroethoxy)butane |  | CH3(CH2)3OCF2CF2H | None |  | 47.2 ( 112 mm), 100 (760 mm) | 1.0974 @ 28°C | 09-05-15 | Irritant, flammable | Not available | 174.12 | 1.33000 @ 25°C | >99%
https://htfluo.us/index.php?route=product/product&path=92_96&product_id=144&limit=100 | Solvents | Hydrofluoroether | iso-Butyl-1,1,2,2-Tetrafluoroethyl Ether | 18180-34-2 | 18180-34-2.png | HFE-5114i |  |  | (CH3)2CHCH2OCF2CF2H | None |  | 93 (760 mm), 42 - 44 (120 mm) | 1.1018 @ 27°C | 4 | Irritant, flammable | Not available | 174.12 | 1.32830 @ 25°C | >99%
https://htfluo.us/index.php?route=product/product&path=92_96&product_id=145&limit=100 | Solvents | Hydrofluoroether | Benyl-1,1,2,2-tetrafluoroehyl ether | 115611-57-9 | 115611-57-9.png | HFE-894Bz |  |  | C6H5CH2OCF2CF2H | None |  | 72 - 73 (10 mm), 176 (760 mm) | 1.2655 @ 25°C | 70.5 | Irritant | Not available | 208.13 | 1.43257 @ 25°C | >99%
https://htfluo.us/index.php?route=product/product&path=92_96&product_id=146&limit=100 | Solvents | Hydrofluoroether | 1,1,2,2-Tetrafluoroethyl-4-Methylphenyl Ether | 07-11-37 | 07-11-37.png | HFE-894c | 4-(1,1,2,2-Tetrafluoroethoxy)toluene |  | p-CH3C6H4OCF2CF2H | 217-086-2 |  | 61.6 (12 mm), 169 (760 mm), 65 (20 mm) | 1.25 @ 25°C | 61.5 | Irritant | Not available | 208.16 | 1.41894 @ 25°C | >99%
https://htfluo.us/index.php?route=product/product&path=92_96&product_id=147&limit=100 | Solvents | Hydrofluoroether | 1,1,2,2-Tetrafluoroethyl-3-Methylphenyl Ether | 06-10-37 | 06-10-37.png | HFE-894m | 3-(1,1,2,2-Tetrafluoroethoxy)toluene |  | m-CH3C6H4OCF2CF2H | 217-085-7 |  | 168 (760 mm), 76 - 80 (25 mm) | 1.2506 @ 23°C | 61 | Irritant | Not available | 208.16 | 1.42351 @ 25°C | >99%
https://htfluo.us/index.php?route=product/product&path=92_96&product_id=148&limit=100 | Solvents | Hydrofluoroether | 1,1,2,2-Tetrafluoroethyl-2-Methylphenyl Ether | 42145-66-4 | 42145-66-4.png | HFE-894o | 1-Methyl-2-(1,1,2,2-tetrafluoroethoxy)benzene |  | o-CH3C6H4OCF2CF2H | 255-682-4 |  | 162 (760 mm), 72 - 74 (25 mm) | 1.2526 @ 21.4°C | 55.5 | Irritant | Not available | 208.16 | 1.42552 @ 25°C | >99%
https://htfluo.us/index.php?route=product/product&path=92_96&product_id=149&limit=100 | Solvents | Hydrofluoroether | 3-(1,1,2,2-Tetrafluoroethoxy)benzaldehyde | 35295-35-3 | 35295-35-3.png | HFE-894Ca | m-(1,1,2,2-Tetrafluoroethoxy)benzaldehyde |  | 3-(HCF2CF2O)C6H4CHO | 252-496-5 |  | 100 - 102 (12 mm) | 1.393 @ 25°C | Not available | Irritant | Not available | 222 | 1.4540 @ 20°C | >99%
https://htfluo.us/index.php?route=product/product&path=92_96&product_id=150&limit=100 | Solvents | Hydrofluoroether | Methyl-4-(1,1,2,2-Tetrafluoroethyoxy)Benzoate | 93982-47-9 | 93982-47-9.png | HFE-994Mp | Benzoic acid,4-(1,1,2,2-tetrafluoroethoxy)-, methyl ester |  | 4-HCF2CF2OC6H4COOCH3 | 301-235-4 |  | 234 (760 mm), 46 (1 mm) | 1.3674 @ 18°C | >100 | Irritant | Not available | 252.18 | 1.44608 @ 25°C | >99%
https://htfluo.us/index.php?route=product/product&path=92_96&product_id=151&limit=100 | Solvents | Hydrofluoroether | Ethyl-4-(1,1,2,2-Tetrafluoroethoxy)Benzoate | 37178-69-1 | 37178-69-1.png | HFE-10114Ep | Benzoic acid, 4-(1,1,2,2-tetrafluoroethoxy)-, ethyl ester |  | 4-HCF2CF2OC6H4COOCH2CH3 | None |  | 244 (760 mm), 79 - 81 (2 mm) | 1.2849 @ 16.5°C | >100 | Irritant | Not available | 266.18 | 1.44605 @ 25°C | >99%
https://htfluo.us/index.php?route=product/product&path=92_96&product_id=152&limit=100 | Solvents | Hydrofluoroether | 3- 1,1,2,2-Tetrafluoroethoxy)bromobenzene | 527751-45-7 | 527751-45-7.png | HFE-B764m | 1-Bromo-3-(1,1,2,2-tetrafluoroethoxy) |  | 3-BrC6H4OCF2CF2H | None |  | 92.5 - 93.0 (24 mm), 192 (760 mm) | 1.6187 @ 28°C | 94 | Irritant | Not available | 273.01 | 1.46067 @ 25°C | >99%
https://htfluo.us/index.php?route=product/product&path=92_96&product_id=153&limit=100 | Solvents | Hydrofluoroether | 1,2-(1,1,2,2-Tetrafluoroethoxy)ethane | 358-39-4 | 358-39-4.png | HFE-578E | Ethylene glycol bis(1,1,2,2-tetrafluoroethyl) ether |  | HCF2CF2OCH2CH2OCF2CF2 | None |  | 75 - 85 (50 mm), 142 (760 mm) | 1.4801 @ 25°C | Not available | Irritant | Not available | 262 | 1.3055 @ 25°C | >99%
https://htfluo.us/index.php?route=product/product&path=92_96&product_id=154&limit=100 | Solvents | Hydrofluoroether | 1,3-bis(1,1,2,2-Tetrafluoroethoxy)propane | 138845-14-4 | 138845-14-4.png | HFE-698E |  |  | HCF2CF2OCH2CH2CH2OCF2CF2H | None |  | 162 (760 mm) | 1.4273 @ 26°C | 69 | Irritant | Not available | 276 | 1.3090 @ 25°C | >99%
https://htfluo.us/index.php?route=product/product&path=92_96&product_id=155&limit=100 | Solvents | Hydrofluoroether | 1,3-bis(1,1,2,2-tetrafluoroethoxy)benzene | 3914-19-0 | 3914-19-0.png | HFE-978m | Benzene,m-bis(1,1,2,2-tetrafluoroethoxy)- |  | 3-HF2CF2OC6H4OCF2CF2H | 223-476-3 |  | 192 (760 mm), 80 - 88 (10 mm) | 1.4846 @ 24°C | 89.5 | Irritant | Not available | 310.13 | 1.38532 @ 25°C | >98%
https://htfluo.us/HFE-C764p?limit=100 | Solvents | Hydrofluoroether | 4-(1,1,2,2-Tetrafluoroethoxy) chlorobenzene | 75820-58-5 | 75820-58-5.png | HFE-C764p |  |  | p-ClC6H4OCF2CF2H | none |  | 182 (760 mmHg) | 1.3981 @ 25°C | 75 | Irritant | Not available | 228.5 | 1.425 @ 25°C | >99%
https://htfluo.us/index.php?route=product/product&path=92_96&product_id=157&limit=100 | Solvents | Hydrofluoroether | 1,1,2,2-tetrafluoro-1-(2-methoxyethoxy)ethane | 757-17-5 | 757-17-5.png | HFE-494e2 | 1-Methoxy-2-(1,1,2,2-tetrafluoroethoxy)ethane |  | CH3OCH2CH2OCF2CF2H | 212-054-4 |  | 119 (760 mmHg) | 1.2510 @ 27.8°C | 34 | Irritant | Not available | 176.1 | 1.3371 @ 25°C | >99%
https://htfluo.us/index.php?route=product/product&path=92_96&product_id=158&limit=100 | Solvents | Hydrofluoroether | 1H,1H,2H,2H-Perfluorobutyl propyl ether | 1193009-98-1 | 1193009-98-1.png | TE4-O-C3 |  |  | C4F9CH2CH2OCH2CH2CH3 | None |  | 142 | 1.3282 @ 16°C | 41.5 | Irritant | -73.96 | 306.17 | 1.3092 @ 27°C | >99%
https://htfluo.us/index.php?route=product/product&path=92_96&product_id=159&limit=100 | Solvents | Hydrofluoroether | 1H,1H,2H,2H-Perfluorobutyl amyl ether | 1193009-96-9 | 1193009-96-9.png | TE4-O-C5 |  |  | C4F9CH2CH2OCH2CH2CH2CH2CH3 | None |  | 166 | 1.2617 @ 18 °C | 67 | Irritant | Not available | 334.22 | 1.3290 @ 18 °C | >99%
https://htfluo.us/index.php?route=product/product&path=92_96&product_id=160&limit=100 | Solvents | Hydrofluoroether | 1H,1H,2H,2H-Perfluorohexyl propyl ether | 1193010-01-3 | 1193010-01-3.png | TE6-O-C3 | 1,1,1,2,2,3,3,4,4,5,5,6,6-Tridecafluoro-8-(propoxy)Ctane |  | C6F13CH2CH2OCH2CH2CH3 | None |  | 174 | 1.4353 @ 25.5°C | 70 | Irritant | -52.27 | 406.1 | 1.3125 @ 25°C | >99%
https://htfluo.us/index.php?route=product/product&path=92_96&product_id=161&limit=100 | Solvents | Hydrofluoroether | 1H,1H,2H,2H-Perfluorohexyl amyl ether | 1193009-93-6 | 1193009-93-6.png | TE6-O-C5 | 1,1,1,2,2,3,3,4,4,5,5,6,6-Tridecafluoro-8-(pentyloxy)Ctane |  | C6F13CH2CH2OCH2CH2CH2CH2CH3 | None |  | 198 | 1.3710 @ 26.7°C | 89 | Irritant | -44.09 | 434.1 | 1.3110 @ 27°C | >99%
https://htfluo.us/index.php?route=product/product&path=92_98&product_id=171 | Solvents | Perfluorocarbon | Perfluorohexane | 355-42-0 | 355-42-0.png | T-6 | Tetradecafluoro-n-hexane AF 0150 FC 72 PF 5060 |  | C6F14 | 206-585-0 |  | 57 (760 mm) | 1.669 @ 2°C | None | Irritant | -126 | 338.04 | 1.252 @ 20°C | >99%
https://htfluo.us/index.php?route=product/product&path=92_98&product_id=172 | Solvents | Perfluorocarbon | Perfluorooctane | 307-34-6 | 307-34-6.png | T-8 | Octadecafluoro-n-octane Eftop EF-L 100 FC 3280 PF 5080 |  | C8F18 | 206-199-2 |  | 102.08 (760 mm) | 1.76475 @ 25°C | None | Irritant | -15.2 | 438.06 | 1.3 @ 20°C | >99%
https://htfluo.us/index.php?route=product/product&path=92_98&product_id=173 | Solvents | Perfluorocarbon | Perfluorodecane | 307-45-9 | 307-45-9.png | T-10 | Docosafluoro-n-decane |  | C10F22 | None |  | 144 (760 mm) | 1.77 @ 25°C | None | Irritant | 36 | 538.07 | 1.261 @ 20°C | >99%
https://htfluo.us/index.php?route=product/product&path=92_98&product_id=174 | Solvents | Perfluorocarbon | Perfluorododecane | 307-59-5 | 307-59-5.png | T-12 | Hexacosafluoro-n-dodecane |  | C12F26 | 206-204-8 |  | 178 (760 mm) | 1.73 @ 25°C | None | Irritant | Not available | 638.09 | 1.264 @ 20°C | >99%
https://htfluo.us/index.php?route=product/product&path=93_99&product_id=121 | Surfactants | Fluoro surfactants | 5,5,6,6,7,7,8,8,9,9,10,10,10-tridecafluorodecanoic acid | 26564-97-6 | 26564-97-6.png | FS C-6A |  |  | C6F13CH2CH2CH2COOH | None |  | Not available | Not available | Not available | Irritant | 60 | 406.5 | Not available
https://htfluo.us/index.php?route=product/product&path=93_99&product_id=122 | Surfactants | Fluoro surfactants | 3-[(3,3,4,4,5,5,6,6,7,7,8,8,8-tridecafluorooctyl)thio]- propanamide | 64972-10-7 | 64972-10-7.png | FS SA-6N |  |  | C6F13CH2CH2SCH2CH2CONH2 | None |  | Not available | Not available | Not available | Irritant | 105 | 451 | Not available
https://htfluo.us/index.php?route=product/product&path=93_99&product_id=123 | Surfactants | Fluoro surfactants | 2-Methyl-3-[(3,3,4,4,5,5,6,6,7,7,8,8,8-tridecafluorooctyl)thio]propanamide | 68005-64-1 | 68005-64-1.png | FS SMA-6N |  |  | C6F13CH2CH2SCH2CH(CH3)CONH2 | None |  | Not available | Not available | Not available | Irritant | 95 | 465 | Not available
https://htfluo.us/index.php?route=product/product&path=93_99&product_id=124 | Surfactants | Fluoro surfactants | 3-[(3,3,4,4,5,5,6,6,7,7,8,8,8-tridecafluorooctyl)thio]- Propanoic acid | 149339-57-1 | 149339-57-1.png | FS SA-6A |  |  | C6F13CH2CH2SCH2CH2COOH | None |  | Not available | Not available | Not available | Irritant | 50 | 452 | Not available
https://htfluo.us/index.php?route=product/product&path=93_99&product_id=125 | Surfactants | Fluoro surfactants | 2-Methyl-3-[(3,3,4,4,5,5,6,6,7,7,8,8,8-tridecafluorooctyl)thio]propanoic ac | Not availabl | Not availabl.png | FS SM-6A |  |  | C6F13CH2CH2SCH2CH(CH3)COOH | None |  | Not available | Not available | Not available | Irritant | 60 | 466 | Not available
https://htfluo.us/index.php?route=product/product&path=93_99&product_id=126 | Surfactants | Fluoro surfactants | 2-hydroxy-N,N,N-trimethyl-3-[(3,3,4,4,5,5,6,6,7,7,8,8,8-tridecafluorooctyl) | 88992-46-5 | 88992-46-5.png | FS SOHQ-6C |  |  | C6F13CH2CH2SCH2CH(OH)CH2N+(CH3)3Cl- | None |  | Not available | Not available | Not available | Irritant | 250 | 531.6 | Not available
https://htfluo.us/index.php?route=product/product&path=93_99&product_id=127 | Surfactants | Fluoro surfactants | 2-Hydroxy-3-[(3,3,4,4,5,5,6,6,7,7,8,8,8-tridecafluorooctyl)thio]propane sul | Not availabl | Not availabl.png | FS SOHSA-6A |  |  | C6F13CH2CH2SCH2CH(OH)CH2SO3Na | None |  | Not available | Not available | Not available | Irritant | 242 | 575.5 | Not available
https://htfluo.us/index.php?route=product/product&path=93_99&product_id=128 | Surfactants | Fluoro surfactants | 1-Propanesulfonicacid, 2-methyl-2- [[1-oxo-3- [(3,3,4,4,5,5,6,6,7,7,8,8,8- | 62880-94-8 | 62880-94-8.png | FS SAMSA-6A |  |  | C6F13CH2CH2SCH2CH2CONHC(CH3)2CH2SO3K | None |  | Not available | Not available | Not available | Irritant | 252 | 625 | Not available
https://htfluo.us/index.php?route=product/product&path=93_99&product_id=129 | Surfactants | Fluoro surfactants | 1H,1H,2H,2H-Perfluorooctanesulfonylchloride | 27619-89-2 | 27619-89-2.png | FS SA-6I |  |  | C6F13CH2CH2SO2Cl | 248-576-4 |  | Not available | Not available | Not available | Irritant | 30 | 446.5 | Not available
https://htfluo.us/index.php?route=product/product&path=93_99&product_id=130 | Surfactants | Fluoro surfactants | 3,3,4,4,5,5,6,6,7,7,8,8,8-Tridecafluoro-1-octanesulfonic acid potassium sal | 59587-38-1 | 59587-38-1.png | FS S-6A |  |  | C6F13CH2CH2SO3K | 261-818-3 |  | Not available | Not available | Not available | Irritant | 292 | 466 | Not available
https://htfluo.us/index.php?route=product/product&path=93_99&product_id=131 | Surfactants | Fluoro surfactants | N-[3-(dimethylamino)propyl]-3,3,4,4,5,5,6,6,7,7,8,8,8-tridecafluoro-1-Octan | 34455-22-6 | 34455-22-6.png | FS SAAM-6C |  |  | C6F13CH2CH2SO2NHCH2CH2CH2N(CH3)2 | None |  | Not available | Not available | Not available | Irritant | 82 | 512 | Not available
https://htfluo.us/index.php?route=product/product&path=93_99&product_id=132 | Surfactants | Fluoro surfactants | 1-Propanaminium, N-(carboxymethyl)-N,N-dimethyl-3-[[(3,3,4,4,5,5,6,6,7,7,8, | Not availabl | Not availabl.png | FS SAMQA-6Z |  |  | C6F13CH2CH2SO2NH(CH2)3N+(CH3)2Cl-CH2COO-NH4+ | None |  | Not available | Not available | Not available | Irritant | 255 | 606 | Not available
https://htfluo.us/index.php?route=product/product&path=94_100&product_id=190 | Surface Protectants | Water & oil repellents | Mixed chain water & oil repellent emulsion | Secret | Secret.png | SP 210 |  |  |  | Secret |  | 100@ 760 mm Hg | 1.1@25°C | None | Irritant | -21 |  | Not available
https://htfluo.us/index.php?route=product/product&path=94_100&product_id=191 | Surface Protectants | Water & oil repellents | C6 water & oil repellent emulsion | Secret | Secret.png | SP 160 |  |  |  | Secret |  | 100 @ 760 mm Hg | 1.1@25°C | None | Irritant | -25 |  | Not available
https://htfluo.us/index.php?route=product/product&path=94_100&product_id=192 | Surface Protectants | Water & oil repellents | Solvent based water & oil repellent emulsion | Secret | Secret.png | SP Spray |  |  |  | Secret |  | 57 @ 760 mm Hg | Not available | Not available | Irritant | Not available |  | Not available